## Sheet1
section_id | state_code | shrp_id | state_name | climate_zone | expected_subgrade_bin | addresses_reviewer_comments | is_baseline | sdr_version | matl_layer1 | h_layer2_m | matl_layer2 | h_layer3_m | matl_layer3 | h_layer4_m | matl_layer4 | iri_n_years_observed | iri_n_timepoints | iri_first_date | iri_last_date | iri_first_value | iri_last_value | iri_col_used | fwd_n_tests | mean_ann_temp_C_avg | total_ann_precip_mm_avg | construction_date | qc_flags | h_layer1_m | h_layer5_m | matl_layer5 | h_layer6_m | matl_layer6 | h_layer7_m | matl_layer7 | h_layer8_m | matl_layer8 | E_subgrade_MPa | subgrade_bin
16_1010 | 16 | 1010 | Idaho | Dry-Freeze | unknown | R2-1 (only GPS-1 in DF), R1-2 (freeze effect on flexible) | FALSE | SDR39_2025_09 | 59 | 0.18288 | 23 | 0.12192 | 28 | 0.12192 | 1 | 7.9 | 85 | 1989-09-08 | 1997-07-23 | 1.299 | 1.832 | MRI | 38 | 6.745455 | 304.2045 | 1988-07-19 | PASS | 0 | 0.01778 | 71 | [6 empty] | 77.76806 | Medium
30_7076 | 30 | 7076 | Montana | Dry-Freeze | unknown | R2-1 (only GPS-2 in DF, climate override Mt 7.5C to DF), R1-2 (freeze+semi-rigid) | FALSE | SDR39_2025_09 | 55 | 0.6096 | 24 | 0.2286 | 46 | 0.1016 | 1 | 26.9 | 114 | 1989-09-18 | 2016-08-29 | 0.705 | 0.61 | MRI | 11 | 7.537209 | 411.6326 | 1988-11-03 | PASS | 0 | 0.02032 | 2 | [6 empty] | 58.87115 | Medium
04_1034 | 4 | 1034 | Arizona | Dry-NoFreeze | unknown | R2-1 (GPS-1 DNF replicate), R1-4 (geographic spread west) | FALSE | SDR39_2025_09 | 59 | 0.2286 | 23 | 0.0889 | 1 | 0.0127 | 2 | 14 | 65 | 1990-03-26 | 2004-03-23 | 1.119 | 0.777 | MRI | 6 | 23.33846 | 126.025 | 1988-08-18 | PASS | 0 | [8 empty] | 91.29294 | Medium
04_1065 | 4 | 1065 | Arizona | Dry-NoFreeze | unknown | R2-1 (GPS-2 DNF prime, 27yr IRI, matl 42 semi-rigid) | FALSE | SDR39_2025_09 | 53 | 0.1524 | 42 | 0.3429 | 28 | 0.1143 | 1 | 27 | 90 | 1992-02-24 | 2019-02-27 | 1.081 | 1.836 | MRI | 9 | 11.18772 | 405.7684 | 1988-06-16 | PASS | 0 | 0.0127 | 2 | [6 empty] | 91.29294 | Medium
06_2004 | 6 | 2004 | California | Dry-NoFreeze | unknown | R2-1 (GPS-2 DNF California, matl 37 semi-rigid), R1-4 (geographic spread west coast) | FALSE | SDR39_2025_09 | 53 | 0.29718 | 26 | 0.36322 | 37 | 0.10668 | 1 | 3.1 | 20 | 1990-01-29 | 1993-03-15 | 1.463 | 2.113 | MRI | 1 | 18.05349 | 330.4302 | 1988-07-05 | iri_n_years<5; fwd_n_tests<3 | 0 | 0.0127 | 2 | [6 empty] | 112.4859 | Stiff
27_1085 | 27 | 1085 | Minnesota | Wet-Freeze | unknown | R2-1 (GPS-1 WF), R1-2 (wet+freeze) | FALSE | SDR39_2025_09 | 52 | 0.1905 | 28 | 0.0381 | 28 | 0.0381 | 1 | 8.3 | 35 | 1990-06-20 | 1998-10-08 | 2.81 | 3.443 | MRI | 2 | 6.719512 | 846.1512 | 1987-01-01 | fwd_n_tests<3 | [9 empty] | 86.29058 | Medium
27_2023 | 27 | 2023 | Minnesota | Wet-Freeze | unknown | R2-1 (only GPS-2 in WF), R1-2 (semi-rigid in freeze) | FALSE | SDR39_2025_09 | 53 | 0.0762 | 23 | 0.1016 | 32 | 0.2286 | 1 | 10.1 | 30 | 1997-08-05 | 2007-09-15 | 1.774 | 3.487 | MRI | 7 | 6.690909 | 757.8036 | 1993-01-01 | PASS | [9 empty] | 131.2336 | Stiff
12_1060 | 12 | 1060 | Florida | Wet-NoFreeze | unknown | R2-1 (GPS-1 WNF eastern US, sandy subgrade likely) | FALSE | SDR39_2025_09 | 57 | 0.3048 | 41 | 0.0635 | 28 | 0.0254 | 1 | 12.3 | 30 | 1990-07-06 | 2002-10-28 | 0.657 | 0.734 | MRI | 3 | 24.6 | 1579.521 | 1987-01-01 | PASS | 0 | [8 empty] | 286.3278 | Stiff
12_4097 | 12 | 4097 | Florida | Wet-NoFreeze | unknown | R2-1 (GPS-2 WNF, 5 AC layers, matl 43 semi-rigid) | FALSE | SDR39_2025_09 | 52 | 0.1524 | 43 | 0.01778 | 78 | 0.00508 | 71 | 13.9 | 35 | 1990-06-12 | 2004-04-21 | 0.7 | 0.784 | MRI | 4 | 19.28 | 1521.978 | 1987-01-01 | PASS | 0 | 0.01778 | 78 | 0.1778 | 28 | 0.1016 | 1 | 0.01524 | 2 | 286.3278 | Stiff
48_1109 | 48 | 1109 | Texas | Wet-NoFreeze | unknown | R2-1 (GPS-2 WNF Texas, matl 42 semi-rigid; same-state-as-baseline control) | FALSE | SDR39_2025_09 | 52 | 0.1524 | 42 | 0.1524 | 28 | 0.0254 | 1 | 11.1 | 35 | 1990-03-16 | 2001-04-04 | 1.4 | 2.186 | MRI | 5 | 19.79811 | 1193.704 | 1987-01-01 | PASS | 0 | [8 empty] | 99.9875 | Medium
48_1076 | 48 | 1076 | Texas | Dry-NoFreeze | unknown | R2-2 baseline-by-climate (paper claims DNF); GPS-1 flexible, 22yr IRI | TRUE | SDR39_2025_09 | 57 | 0.2667 | 23 | 0.0889 | 28 | 0.0508 | 1 | 22.3 | 55 | 1990-10-23 | 2013-02-14 | 1.858 | 2.706 | MRI | 7 | 15.81967 | 471.2164 | 1987-01-01 | PASS | 0 | [8 empty] | 114.5311 | Stiff
48_0001 | 48 | 1 | Texas | Wet-NoFreeze | unknown | R2-2 baseline-by-ID (paper 48_1001 likely typo for 48_0001); GPS-1 flexible | TRUE | SDR39_2025_09 | 63 | 0.4191 | 23 | 0.0381 | 28 | 0.0254 | 1 | 17 | 60 | 1990-03-06 | 2007-03-16 | 0.664 | 1.795 | MRI | 6 | 20.62821 | 861.6667 | 1989-01-31 | PASS | [9 empty] | 699.9125 | Stiff