## N1-1 RH
Client: | Test Track 2015
Date: | 6/23/26 (analysis)
Material: | PMLC
Test: | Dynamic Modulus (E*)
Methods
AASHTO TP132-25 - Determining the Dynamic Modulus for Asphalt Mixtures Using Small Specimens in the Asphalt Mixture Performance Tester (AMPT)
AASHTO R131-25 - Preparation of Small Cylindrical Performance Test Specimens Using the Superpave Gyratory Compactor (SGC) or Field Cores
AASHTO R84-17 (2025) - Developing Dynamic Modulus Mastercurves for Asphalt Mixtures using the Asphalt Mixture Performance Tester (AMPT)
Specimen Information
Mix ID: | N1-1 RH |  |  |  |  | ID | Va (%) |  |  |  | VMA/VFA Calculation
Blend Gsb | 2.647 |  |  |  | Sample 1 | 6B | 7.2 |  |  |  | Sample ID | Air Voids | JMF Gsb | QC Pb | Gmm | Gmb | VMA | VFA
Total AC (%) | 5.54 |  |  |  | Sample 2 | 6C | 6.9 |  |  |  | 6B | 7.2 | 2.647 | 5.54 | 2.469 | 2.291232 | 18.23582 | 60.51728
Mix Gmm | 2.469 |  |  |  | Sample 3 | 7A | 6.7 |  |  |  | 6C | 6.9 | 2.647 | 5.54 | 2.469 | 2.298639 | 17.9715 | 61.60588
VMA | 18.00087 | [9 empty] | 7A | 6.7 | 2.647 | 5.54 | 2.469 | 2.303577 | 17.79528 | 62.34958
VFA | 61.49091
Individual Replicate Modulus and Phase Angle
Testing Conditions |  | Specimen 1 |  | Specimen 2 |  | Specimen 3
Temperature (°C) | Frequency (Hz) | Modulus (ksi) | Phase Angle (deg) | Modulus (ksi) | Phase Angle (deg) | Modulus (ksi) | Phase Angle (deg) |  |  |  | Ref. Temp (°C) | Pc | E* (ksi) | log E* |  | Se | R2 | Corrected R2
4 | 0.1 | 1238.332 | 13.27 | 1332.027 | 13.37 | 1418.759 | 11.23 |  |  |  | 20 | 0.8539336 | 3150.273 | 3.498348 |  | 0.01829434 | 0.9968226 | 0.9999373
4 | 1 | 1630.659 | 10.76 | 1728.85 | 10.25 | 1796.002 | 9.41
4 | 10 | 2066.208 | 8.92 | 2185.139 | 8.54 | 2216.032 | 8.03 |  |  |  | Condition |  | Average Measured |  | Log Average Modulus |  | Error | Error^2 | loga(t) | log (wr) | wr
20 | 0.1 | 400.7393 | 24.11 | 427.8613 | 23 | 524.8916 | 21.52 |  |  |  | Temperature | Frequency | Modulus | Phase Angle | Measured | Fitted
20 | 1 | 672.8301 | 20.38 | 709.9597 | 19.69 | 823.8144 | 17.59 |  |  |  | C | Hz | Ksi | deg
20 | 10 | 1042.966 | 16.34 | 1085.898 | 15.79 | 1205.409 | 14.18 |  |  |  | 4 | 0.1 | 1329.706 | 12.62333 | 3.123756 | 3.102681 | 0.02107512 | 0.0004441607 | 2.206104 | 1.206104 | 16.07326
40 | 0.1 | 81.0761 | 27.63 | 84.71654 | 28.63 | 117.1035 | 27.87 |  |  |  | 4 | 1 | 1718.504 | 10.14 | 3.23515 | 3.230479 | 0.004671293 | 2.182098e-05 | 2.206104 | 2.206104 | 160.7326
40 | 1 | 164.1827 | 28.87 | 170.7094 | 29.32 | 222.4879 | 26.84 |  |  |  | 4 | 10 | 2155.793 | 8.496667 | 3.333607 | 3.320405 | 0.01320157 | 0.0001742815 | 2.206104 | 3.206104 | 1607.326
40 | 10 | 330.8311 | 26.72 | 339.8234 | 26.65 | 410.8919 | 24.15 |  |  |  | 20 | 0.1 | 451.1641 | 22.87667 | 2.654334 | 2.656279 | -0.001944429 | 3.780803e-06 | 0 | -1 | 0.1
[11 empty] | 20 | 1 | 735.5347 | 19.22 | 2.866603 | 2.887418 | -0.02081532 | 0.0004332774 | 0 | 0 | 1
[11 empty] | 20 | 10 | 1111.424 | 15.43667 | 3.04588 | 3.070967 | -0.02508746 | 0.0006293807 | 0 | 1 | 10
[11 empty] | 40 | 0.1 | 94.2987 | 28.04333 | 1.974506 | 1.98036 | -0.005854287 | 3.427268e-05 | -2.44061 | -3.44061 | 0.0003625682
Average Modulus and Phase Angle | [10 empty] | 40 | 1 | 185.7933 | 28.34333 | 2.26903 | 2.26302 | 0.006010575 | 3.612701e-05 | -2.44061 | -2.44061 | 0.003625682
Testing Conditions |  | Modulus (ksi) |  | Phase Angle (deg) | [6 empty] | 40 | 10 | 360.5155 | 25.84 | 2.556924 | 2.541725 | 0.01519851 | 0.0002309948 | -2.44061 | -1.44061 | 0.03625682
Temperature (°C) | Frequency (Hz) | Avg. | CV(%) | Mean | St. Dev |  |  | Mixture Glover-Rowe Parameter (Approximation) | [5 empty] | St Dev. | 0.4589789 |  | SSE | 0.002008097
4 | 10 | 2155.793 | 3.669444 | 8.496667 | 0.4465796 |  |  | Temperature (°C) | 20
4 | 1 | 1718.504 | 4.838839 | 10.14 | 0.6816891 |  |  | Frequency (Hz) | 5 | [8 empty] | solver target
4 | 0.1 | 1329.706 | 6.786151 | 12.62333 | 1.207698 |  |  | E* (MPa) | 7233.831 |  | Solver Parameters | Log (Min) | Beta | Gamma | EA
20 | 10 | 1111.424 | 7.573696 | 15.43667 | 1.122512 |  |  | Phase Angle (deg) | 17.32833 | raw data average | Initial Value | 0.5 | -1 | -0.5 | 200000 | common regression seed values
20 | 1 | 735.5347 | 10.69619 | 19.22 | 1.453169 |  |  | cos2(δ) | 0.9112872 |  | Final Value | 0.9460401 | -1.156172 | -0.4476456 | 214493.8 | final regression coefficients
20 | 0.1 | 451.1641 | 14.46794 | 22.87667 | 1.299397 |  |  | sin(δ) | 0.297847 |  | Converted | 0.9460401 | 1.156172 | 0.4476456 | 1.072469 | solver runs off these values
40 | 10 | 360.5155 | 12.16546 | 25.84 | 1.464001 |  |  | G-Rm (MPa) | 22132.5
40 | 1 | 185.7933 | 17.19412 | 28.34333 | 1.321224 | [5 empty] | wr (Hz) | log E* (ksi) | E* (ksi)
40 | 0.1 | 94.2987 | 21.03233 | 28.04333 | 0.5220473 | [5 empty] | 100000000 | 3.476179 | 2993.5
[11 empty] | 10000000 | 3.463831 | 2909.587
[11 empty] | 1000000 | 3.444752 | 2784.528
Mastercurve Coefficients | [10 empty] | 100000 | 3.415472 | 2602.989
Max E* (ksi) | Min E* (ksi) | Beta | Gamma | EA | R2 | Se/Sy |  |  |  |  | 10000 | 3.371013 | 2349.704
3150.273 | 8.831615 | -1.156172 | -0.4476456 | 214493.8 | 0.9968226 | 0.03985878 |  |  |  |  | 1000 | 3.304575 | 2016.393
[11 empty] | 100 | 3.207628 | 1612.978
[11 empty] | 10 | 3.070967 | 1177.517
[11 empty] | 1 | 2.887418 | 771.6467
[11 empty] | 0.1 | 2.656279 | 453.1885
[11 empty] | 0.01 | 2.387718 | 244.1846
[11 empty] | 0.001 | 2.103369 | 126.8729
[11 empty] | 0.0001 | 1.830443 | 67.67732
[11 empty] | 1e-05 | 1.592073 | 39.09065
[11 empty] | 1e-06 | 1.400446 | 25.14468
[11 empty] | 1e-07 | 1.256406 | 18.04702
[11 empty] | 1e-08 | 1.153509 | 14.23995
Mix ID: | N1-1 RH
MEPDG Input Values
Temperature (°C) | Temperature (°F) | Frequency (Hz) | Shift Factor - log[a(T)] | Reduced Frequency (Hz) | E* (ksi) | E* (MPa)
-10 | 14 | 25 | 4.356511 | 568134.2 | 2745.547 | 18929.89
-10 | 14 | 10 | 4.356511 | 227253.7 | 2674.906 | 18442.83
-10 | 14 | 5 | 4.356511 | 113626.8 | 2614.482 | 18026.23
-10 | 14 | 1 | 4.356511 | 22725.37 | 2448.598 | 16882.5
-10 | 14 | 0.5 | 4.356511 | 11362.68 | 2365.382 | 16308.74
-10 | 14 | 0.1 | 4.356511 | 2272.537 | 2143.766 | 14780.75
4.444444 | 40 | 25 | 2.14139 | 3462.02 | 2205.819 | 15208.59
4.444444 | 40 | 10 | 2.14139 | 1384.808 | 2068.005 | 14258.4
4.444444 | 40 | 5 | 2.14139 | 692.404 | 1955.784 | 13484.66
4.444444 | 40 | 1 | 2.14139 | 138.4808 | 1672.847 | 11533.88
4.444444 | 40 | 0.5 | 2.14139 | 69.2404 | 1543.881 | 10644.69
4.444444 | 40 | 0.1 | 2.14139 | 13.84808 | 1238.516 | 8539.272
21.11111 | 70 | 25 | -0.1442931 | 17.93275 | 1287.849 | 8879.413
21.11111 | 70 | 10 | -0.1442931 | 7.1731 | 1115.569 | 7691.579
21.11111 | 70 | 5 | -0.1442931 | 3.58655 | 989.1849 | 6820.193
21.11111 | 70 | 1 | -0.1442931 | 0.71731 | 719.3002 | 4959.402
21.11111 | 70 | 0.5 | -0.1442931 | 0.358655 | 616.6762 | 4251.835
21.11111 | 70 | 0.1 | -0.1442931 | 0.071731 | 416.3452 | 2870.6
37.77778 | 100 | 25 | -2.184937 | 0.1633064 | 512.1048 | 3530.84
37.77778 | 100 | 10 | -2.184937 | 0.06532256 | 406.551 | 2803.071
37.77778 | 100 | 5 | -2.184937 | 0.03266128 | 338.4775 | 2333.721
37.77778 | 100 | 1 | -2.184937 | 0.006532256 | 216.6396 | 1493.678
37.77778 | 100 | 0.5 | -2.184937 | 0.003266128 | 177.8486 | 1226.224
37.77778 | 100 | 0.1 | -2.184937 | 0.0006532256 | 112.5736 | 776.1681
54.44444 | 130 | 25 | -4.017941 | 0.002398826 | 162.9051 | 1123.192
54.44444 | 130 | 10 | -4.017941 | 0.0009595304 | 125.5041 | 865.3208
54.44444 | 130 | 5 | -4.017941 | 0.0004797652 | 103.3139 | 712.3246
54.44444 | 130 | 1 | -4.017941 | 9.595304e-05 | 67.01043 | 462.0208
54.44444 | 130 | 0.5 | -4.017941 | 4.797652e-05 | 56.25281 | 387.8496
54.44444 | 130 | 0.1 | -4.017941 | 9.595304e-06 | 38.76901 | 267.3031
20 | 68 | 5 | 0 | 5 | 1049.178 | 7233.831 | for Glover-Rowe Mix Parameter

## N1-1 CA
Client: | Test Track 2015
Date: | 6/23/26 (analysis)
Material: | PMLC
Test: | Dynamic Modulus (E*)
Methods
AASHTO TP132-25 - Determining the Dynamic Modulus for Asphalt Mixtures Using Small Specimens in the Asphalt Mixture Performance Tester (AMPT)
AASHTO R131-25 - Preparation of Small Cylindrical Performance Test Specimens Using the Superpave Gyratory Compactor (SGC) or Field Cores
AASHTO R84-17 (2025) - Developing Dynamic Modulus Mastercurves for Asphalt Mixtures using the Asphalt Mixture Performance Tester (AMPT)
Specimen Information
Mix ID: | N1-1 CA |  |  |  |  | ID | Va (%) |  |  |  | VMA/VFA Calculation
Blend Gsb | 2.647 |  |  |  | Sample 1 | 1B | 6.7 |  |  |  | Sample ID | Air Voids | JMF Gsb | QC Pb | Gmm | Gmb | VMA | VFA
Total AC (%) | 5.54 |  |  |  | Sample 2 | 2C | 7 |  |  |  | 1B | 6.7 | 2.647 | 5.54 | 2.473 | 2.307309 | 17.6621 | 62.06568
Mix Gmm | 2.473 |  |  |  | Sample 3 | 3C | 6.5 |  |  |  | 2C | 7 | 2.647 | 5.54 | 2.473 | 2.29989 | 17.92686 | 60.95244
VMA | 17.69152 | [9 empty] | 3C | 6.5 | 2.647 | 5.54 | 2.473 | 2.312255 | 17.4856 | 62.82656
VFA | 61.94823
Individual Replicate Modulus and Phase Angle
Testing Conditions |  | Specimen 1 |  | Specimen 2 |  | Specimen 3
Temperature (°C) | Frequency (Hz) | Modulus (ksi) | Phase Angle (deg) | Modulus (ksi) | Phase Angle (deg) | Modulus (ksi) | Phase Angle (deg) |  |  |  | Ref. Temp (°C) | Pc | E* (ksi) | log E* |  | Se | R2 | Corrected R2
4 | 0.1 | 1455.454 | 11.53 | 1367.706 | 10.98 | 1344.355 | 11.36 |  |  |  | 20 | 0.8557145 | 3168.215 | 3.500815 |  | 0.01805262 | 0.9969914 | 0.9999372
4 | 1 | 1838.933 | 9.17 | 1734.071 | 9.13 | 1723.483 | 9.48
4 | 10 | 2268.39 | 7.62 | 2131.039 | 7.72 | 2134.81 | 8.11 |  |  |  | Condition |  | Average Measured |  | Log Average Modulus |  | Error | Error^2 | loga(t) | log (wr) | wr
20 | 0.1 | 540.5556 | 21.3 | 498.9298 | 20.95 | 466.4414 | 21.93 |  |  |  | Temperature | Frequency | Modulus | Phase Angle | Measured | Fitted
20 | 1 | 845.8601 | 17.19 | 777.4023 | 17.02 | 737.5169 | 17.9 |  |  |  | C | Hz | Ksi | deg
20 | 10 | 1234.996 | 13.79 | 1133.325 | 13.87 | 1091.554 | 14.5 |  |  |  | 4 | 0.1 | 1389.171 | 11.29 | 3.142756 | 3.125526 | 0.01723025 | 0.0002968813 | 2.289025 | 1.289025 | 19.45473
35 | 0.01 | 87.38524 | 31.45 | 78.75549 | 31.24 | 74.43337 | 31.83 |  |  |  | 4 | 1 | 1765.496 | 9.26 | 3.246867 | 3.240162 | 0.006704887 | 4.495551e-05 | 2.289025 | 2.289025 | 194.5473
35 | 0.1 | 183.0376 | 29.36 | 151.9995 | 29.66 | 143.95 | 30.5 |  |  |  | 4 | 10 | 2178.08 | 7.816667 | 3.338074 | 3.322372 | 0.01570219 | 0.0002465588 | 2.289025 | 3.289025 | 1945.473
35 | 1 | 348.0906 | 25.6 | 286.5946 | 26.35 | 277.3122 | 27.14 |  |  |  | 20 | 0.1 | 501.9756 | 21.39333 | 2.700683 | 2.706661 | -0.005978726 | 3.574517e-05 | 0 | -1 | 0.1
35 | 10 | 611.3341 | 21.18 | 507.0519 | 22.03 | 502.1206 | 22.6 |  |  |  | 20 | 1 | 786.9264 | 17.37 | 2.895934 | 2.918348 | -0.02241435 | 0.0005024032 | 0 | 0 | 1
[11 empty] | 20 | 10 | 1153.292 | 14.05333 | 3.061939 | 3.08537 | -0.02343049 | 0.0005489879 | 0 | 1 | 10
[11 empty] | 35 | 0.01 | 80.19137 | 31.50667 | 1.904128 | 1.910819 | -0.006691868 | 4.47811e-05 | -1.930077 | -3.930077 | 0.000117469
Average Modulus and Phase Angle | [10 empty] | 35 | 0.1 | 159.6624 | 29.84 | 2.203203 | 2.195749 | 0.007453656 | 5.555699e-05 | -1.930077 | -2.930077 | 0.00117469
Testing Conditions |  | Modulus (ksi) |  | Phase Angle (deg) | [6 empty] | 35 | 1 | 303.9991 | 26.36333 | 2.482872 | 2.473428 | 0.009444146 | 8.91919e-05 | -1.930077 | -1.930077 | 0.0117469
Temperature (°C) | Frequency (Hz) | Avg. | CV(%) | Mean | St. Dev |  |  | Mixture Glover-Rowe Parameter (Approximation) |  |  | 35 | 10 | 540.1689 | 21.93667 | 2.73253 | 2.723026 | 0.009503681 | 9.031995e-05 | -1.930077 | -0.9300767 | 0.117469
4 | 10 | 2178.08 | 3.591862 | 7.816667 | 0.258908 |  |  | Temperature (°C) | 20 |  |  |  |  | St Dev. | 0.4654487 |  | SSE | 0.001955382
4 | 1 | 1765.496 | 3.614771 | 9.26 | 0.1915724 |  |  | Frequency (Hz) | 5 | [8 empty] | solver target
4 | 0.1 | 1389.171 | 4.21672 | 11.29 | 0.2816026 |  |  | E* (MPa) | 7554.959 |  | Solver Parameters | Log (Min) | Beta | Gamma | EA
20 | 10 | 1153.292 | 6.397013 | 14.05333 | 0.3888873 |  |  | Phase Angle (deg) | 15.71167 | raw data average | Initial Value | 0.5 | -1 | -0.5 | 200000 | common regression seed values
20 | 1 | 786.9264 | 6.963285 | 17.37 | 0.4667976 |  |  | cos2(δ) | 0.9266693 |  | Final Value | 0.7134061 | -1.331186 | -0.4109377 | 222556 | final regression coefficients
20 | 0.1 | 501.9756 | 7.400937 | 21.39333 | 0.4966219 |  |  | sin(δ) | 0.2707965 |  | Converted | 0.7134061 | 1.331186 | 0.4109377 | 1.11278 | solver runs off these values
35 | 10 | 540.1689 | 11.41868 | 21.93667 | 0.7145861 |  |  | G-Rm (MPa) | 25853.18
35 | 1 | 303.9991 | 12.65312 | 26.36333 | 0.7700866 | [5 empty] | wr (Hz) | log E* (ksi) | E* (ksi)
35 | 0.1 | 159.6624 | 12.92714 | 29.84 | 0.5909315 | [5 empty] | 100000000 | 3.473583 | 2975.661
35 | 0.01 | 80.19137 | 8.223133 | 31.50667 | 0.2990541 | [5 empty] | 10000000 | 3.459947 | 2883.677
[11 empty] | 1000000 | 3.439632 | 2751.896
Mastercurve Coefficients | [10 empty] | 100000 | 3.409555 | 2567.765
Max E* (ksi) | Min E* (ksi) | Beta | Gamma | EA | R2 | Se/Sy |  |  |  |  | 10000 | 3.365427 | 2319.675
3168.215 | 5.168995 | -1.331186 | -0.4109377 | 222556 | 0.9969914 | 0.03878541 |  |  |  |  | 1000 | 3.301538 | 2002.342
[11 empty] | 100 | 3.210797 | 1624.79
[11 empty] | 10 | 3.08537 | 1217.222
[11 empty] | 1 | 2.918348 | 828.6068
[11 empty] | 0.1 | 2.706661 | 508.9339
[11 empty] | 0.01 | 2.454546 | 284.8041
[11 empty] | 0.001 | 2.175606 | 149.8326
[11 empty] | 0.0001 | 1.891055 | 77.81346
[11 empty] | 1e-05 | 1.623835 | 42.05671
[11 empty] | 1e-06 | 1.391701 | 24.64343
[11 empty] | 1e-07 | 1.203306 | 15.97006
[11 empty] | 1e-08 | 1.058672 | 11.44648
Mix ID: | N1-1 CA
MEPDG Input Values
Temperature (°C) | Temperature (°F) | Frequency (Hz) | Shift Factor - log[a(T)] | Reduced Frequency (Hz) | E* (ksi) | E* (MPa)
-10 | 14 | 25 | 4.52026 | 828323.9 | 2738.713 | 18882.77
-10 | 14 | 10 | 4.52026 | 331329.6 | 2670.58 | 18413.01
-10 | 14 | 5 | 4.52026 | 165664.8 | 2612.926 | 18015.5
-10 | 14 | 1 | 4.52026 | 33132.96 | 2456.883 | 16939.62
-10 | 14 | 0.5 | 4.52026 | 16566.48 | 2379.532 | 16406.3
-10 | 14 | 0.1 | 4.52026 | 3313.296 | 2175.443 | 14999.16
4.444444 | 40 | 25 | 2.221879 | 4166.952 | 2206.864 | 15215.8
4.444444 | 40 | 10 | 2.221879 | 1666.781 | 2078.303 | 14329.4
4.444444 | 40 | 5 | 2.221879 | 833.3904 | 1974.124 | 13611.11
4.444444 | 40 | 1 | 2.221879 | 166.6781 | 1712.265 | 11805.66
4.444444 | 40 | 0.5 | 2.221879 | 83.33904 | 1592.761 | 10981.71
4.444444 | 40 | 0.1 | 2.221879 | 16.66781 | 1307.606 | 9015.631
21.11111 | 70 | 25 | -0.1497167 | 17.71019 | 1318.749 | 9092.46
21.11111 | 70 | 10 | -0.1497167 | 7.084078 | 1156.523 | 7973.947
21.11111 | 70 | 5 | -0.1497167 | 3.542039 | 1036.467 | 7146.191
21.11111 | 70 | 1 | -0.1497167 | 0.7084078 | 775.3602 | 5345.922
21.11111 | 70 | 0.5 | -0.1497167 | 0.3542039 | 673.6329 | 4644.537
21.11111 | 70 | 0.1 | -0.1497167 | 0.07084078 | 469.1126 | 3234.419
37.77778 | 100 | 25 | -2.267063 | 0.1351691 | 545.7815 | 3763.032
37.77778 | 100 | 10 | -2.267063 | 0.05406764 | 439.622 | 3031.088
37.77778 | 100 | 5 | -2.267063 | 0.02703382 | 369.7708 | 2549.481
37.77778 | 100 | 1 | -2.267063 | 0.005406764 | 241.0505 | 1661.985
37.77778 | 100 | 0.5 | -2.267063 | 0.002703382 | 198.7673 | 1370.453
37.77778 | 100 | 0.1 | -2.267063 | 0.0005406764 | 125.7187 | 866.8002
54.44444 | 130 | 25 | -4.168965 | 0.001694242 | 174.2614 | 1201.491
54.44444 | 130 | 10 | -4.168965 | 0.0006776967 | 134.1716 | 925.081
54.44444 | 130 | 5 | -4.168965 | 0.0003388484 | 110.0289 | 758.623
54.44444 | 130 | 1 | -4.168965 | 6.776967e-05 | 69.89982 | 481.9425
54.44444 | 130 | 0.5 | -4.168965 | 3.388484e-05 | 57.86218 | 398.9458
54.44444 | 130 | 0.1 | -4.168965 | 6.776967e-06 | 38.20516 | 263.4154
20 | 68 | 5 | 0 | 5 | 1095.754 | 7554.959

## N2-1 RH
Client: | Test Track 2015
Date: | 6/23/26 (analysis)
Material: | PMLC
Test: | Dynamic Modulus (E*)
Methods
AASHTO TP132-25 - Determining the Dynamic Modulus for Asphalt Mixtures Using Small Specimens in the Asphalt Mixture Performance Tester (AMPT)
AASHTO R131-25 - Preparation of Small Cylindrical Performance Test Specimens Using the Superpave Gyratory Compactor (SGC) or Field Cores
AASHTO R84-17 (2025) - Developing Dynamic Modulus Mastercurves for Asphalt Mixtures using the Asphalt Mixture Performance Tester (AMPT)
Specimen Information
Mix ID: | N2-1 RH |  |  |  |  | ID | Va (%) |  |  |  | VMA/VFA Calculation
Blend Gsb | 2.647 |  |  |  | Sample 1 | 2A | 4.3 |  |  |  | Sample ID | Air Voids | JMF Gsb | QC Pb | Gmm | Gmb | VMA | VFA
Total AC (%) | 5.5 |  |  |  | Sample 2 | 2B | 4.5 |  |  |  | 2A | 4.3 | 2.647 | 5.5 | 2.468 | 2.361876 | 15.67915 | 72.57505
Mix Gmm | 2.468 |  |  |  | Sample 3 | 2C | 4.2 |  |  |  | 2B | 4.5 | 2.647 | 5.5 | 2.468 | 2.35694 | 15.85537 | 71.61845
VMA | 15.70852 | [9 empty] | 2C | 4.2 | 2.647 | 5.5 | 2.468 | 2.364344 | 15.59104 | 73.06146
VFA | 72.41832
Individual Replicate Modulus and Phase Angle
Testing Conditions |  | Specimen 1 |  | Specimen 2 |  | Specimen 3
Temperature (°C) | Frequency (Hz) | Modulus (ksi) | Phase Angle (deg) | Modulus (ksi) | Phase Angle (deg) | Modulus (ksi) | Phase Angle (deg) |  |  |  | Ref. Temp (°C) | Pc | E* (ksi) | log E* |  | Se | R2 | Corrected R2
4 | 0.1 | 1533.049 | 11.73 | 1521.446 | 11.71 | 1576.415 | 11.33 |  |  |  | 20 | 0.8743149 | 3318.27 | 3.520912 |  | 0.01741458 | 0.9970122 | 0.9999453
4 | 1 | 1970.483 | 9.61 | 1960.04 | 9.5 | 2030.383 | 9.37
4 | 10 | 2442.581 | 8.2 | 2430.687 | 8.04 | 2525.687 | 7.95 |  |  |  | Condition |  | Average Measured |  | Log Average Modulus |  | Error | Error^2 | loga(t) | log (wr) | wr
20 | 0.1 | 566.3724 | 22.82 | 519.6702 | 23.68 | 586.2425 | 22.92 |  |  |  | Temperature | Frequency | Modulus | Phase Angle | Measured | Fitted
20 | 1 | 916.2034 | 18.32 | 850.0662 | 19.12 | 942.0201 | 18.23 |  |  |  | C | Hz | Ksi | deg
20 | 10 | 1354.943 | 14.53 | 1285.179 | 15.19 | 1395.843 | 14.28 |  |  |  | 4 | 0.1 | 1543.637 | 11.59 | 3.188545 | 3.172836 | 0.01570879 | 0.0002467662 | 2.1387 | 1.1387 | 13.76258
40 | 0.1 | 112.6363 | 31.91 | 104.4997 | 29.58 | 117.3935 | 30.51 |  |  |  | 4 | 1 | 1986.969 | 9.493333 | 3.298191 | 3.29263 | 0.005561511 | 3.09304e-05 | 2.1387 | 2.1387 | 137.6258
40 | 1 | 236.7016 | 30.26 | 216.2513 | 29.12 | 240.0375 | 29.65 |  |  |  | 4 | 10 | 2466.318 | 8.063333 | 3.392049 | 3.373905 | 0.01814374 | 0.0003291955 | 2.1387 | 3.1387 | 1376.258
40 | 10 | 467.6017 | 26.21 | 431.0522 | 25.57 | 472.9681 | 25.58 |  |  |  | 20 | 0.1 | 557.4284 | 23.14 | 2.746189 | 2.745301 | 0.0008878958 | 7.883589e-07 | 0 | -1 | 0.1
[11 empty] | 20 | 1 | 902.7632 | 18.55667 | 2.955574 | 2.976403 | -0.02082876 | 0.0004338374 | 0 | 0 | 1
[11 empty] | 20 | 10 | 1345.322 | 14.66667 | 3.128826 | 3.152666 | -0.02384025 | 0.0005683575 | 0 | 1 | 10
[11 empty] | 40 | 0.1 | 111.5098 | 30.66667 | 2.047313 | 2.052581 | -0.005267418 | 2.774569e-05 | -2.366041 | -3.366041 | 0.0004304857
Average Modulus and Phase Angle | [10 empty] | 40 | 1 | 230.9968 | 29.67667 | 2.363606 | 2.357276 | 0.006329764 | 4.006592e-05 | -2.366041 | -2.366041 | 0.004304857
Testing Conditions |  | Modulus (ksi) |  | Phase Angle (deg) | [6 empty] | 40 | 10 | 457.2073 | 25.78667 | 2.660113 | 2.6482 | 0.01191294 | 0.0001419182 | -2.366041 | -1.366041 | 0.04304857
Temperature (°C) | Frequency (Hz) | Avg. | CV(%) | Mean | St. Dev |  |  | Mixture Glover-Rowe Parameter (Approximation) | [5 empty] | St Dev. | 0.4505586 |  | SSE | 0.001819605
4 | 10 | 2466.318 | 2.098578 | 8.063333 | 0.1266228 |  |  | Temperature (°C) | 20
4 | 1 | 1986.969 | 1.910397 | 9.493333 | 0.1201388 |  |  | Frequency (Hz) | 5 | [8 empty] | solver target
4 | 0.1 | 1543.637 | 1.876984 | 11.59 | 0.2253886 |  |  | E* (MPa) | 8785.962 |  | Solver Parameters | Log (Min) | Beta | Gamma | EA
20 | 10 | 1345.322 | 4.159279 | 14.66667 | 0.4701418 |  |  | Phase Angle (deg) | 16.61167 | raw data average | Initial Value | 0.5 | -1 | -0.5 | 200000 | common regression seed values
20 | 1 | 902.7632 | 5.253583 | 18.55667 | 0.489932 |  |  | cos2(δ) | 0.9182706 |  | Final Value | 0.9368571 | -1.320598 | -0.474026 | 207940.3 | final regression coefficients
20 | 0.1 | 557.4284 | 6.130922 | 23.14 | 0.470319 |  |  | sin(δ) | 0.2858835 |  | Converted | 0.9368571 | 1.320598 | 0.474026 | 1.039701 | solver runs off these values
40 | 10 | 457.2073 | 4.98885 | 25.78667 | 0.3666515 |  |  | G-Rm (MPa) | 28220.9
40 | 1 | 230.9968 | 5.575163 | 29.67667 | 0.5704676 | [5 empty] | wr (Hz) | log E* (ksi) | E* (ksi)
40 | 0.1 | 111.5098 | 5.847303 | 30.66667 | 1.172874 | [5 empty] | 100000000 | 3.505451 | 3202.218
[11 empty] | 10000000 | 3.496164 | 3134.473
[11 empty] | 1000000 | 3.481386 | 3029.606
Mastercurve Coefficients | [10 empty] | 100000 | 3.458 | 2870.777
Max E* (ksi) | Min E* (ksi) | Beta | Gamma | EA | R2 | Se/Sy |  |  |  |  | 10000 | 3.421317 | 2638.256
3318.27 | 8.646833 | -1.320598 | -0.474026 | 207940.3 | 0.9970122 | 0.03865108 |  |  |  |  | 1000 | 3.364572 | 2315.113
[11 empty] | 100 | 3.278649 | 1899.543
[11 empty] | 10 | 3.152666 | 1421.237
[11 empty] | 1 | 2.976403 | 947.1148
[11 empty] | 0.1 | 2.745301 | 556.2899
[11 empty] | 0.01 | 2.466808 | 292.9601
[11 empty] | 0.001 | 2.163383 | 145.6743
[11 empty] | 0.0001 | 1.867032 | 73.62614
[11 empty] | 1e-05 | 1.606941 | 40.45208
[11 empty] | 1e-06 | 1.399243 | 25.07511
[11 empty] | 1e-07 | 1.24554 | 17.6011
[11 empty] | 1e-08 | 1.138084 | 13.74307
Mix ID: | N2-1 RH
MEPDG Input Values
Temperature (°C) | Temperature (°F) | Frequency (Hz) | Shift Factor - log[a(T)] | Reduced Frequency (Hz) | E* (ksi) | E* (MPa)
-10 | 14 | 25 | 4.223405 | 418162 | 2976.62 | 20523.08
-10 | 14 | 10 | 4.223405 | 167264.8 | 2911.672 | 20075.28
-10 | 14 | 5 | 4.223405 | 83632.4 | 2855.322 | 19686.76
-10 | 14 | 1 | 4.223405 | 16726.48 | 2697.204 | 18596.57
-10 | 14 | 0.5 | 4.223405 | 8363.24 | 2616.143 | 18037.68
-10 | 14 | 0.1 | 4.223405 | 1672.648 | 2395.109 | 16513.7
4.444444 | 40 | 25 | 2.075963 | 2977.85 | 2479.973 | 17098.82
4.444444 | 40 | 10 | 2.075963 | 1191.14 | 2342.767 | 16152.81
4.444444 | 40 | 5 | 2.075963 | 595.5699 | 2228.905 | 15367.77
4.444444 | 40 | 1 | 2.075963 | 119.114 | 1933.599 | 13331.7
4.444444 | 40 | 0.5 | 2.075963 | 59.55699 | 1795.173 | 12377.29
4.444444 | 40 | 0.1 | 2.075963 | 11.9114 | 1458.091 | 10053.19
21.11111 | 70 | 25 | -0.1398844 | 18.11572 | 1547.522 | 10669.79
21.11111 | 70 | 10 | -0.1398844 | 7.246287 | 1352.805 | 9327.268
21.11111 | 70 | 5 | -0.1398844 | 3.623144 | 1206.778 | 8320.448
21.11111 | 70 | 1 | -0.1398844 | 0.7246287 | 885.8672 | 6107.842
21.11111 | 70 | 0.5 | -0.1398844 | 0.3623144 | 760.6374 | 5244.412
21.11111 | 70 | 0.1 | -0.1398844 | 0.07246287 | 511.5061 | 3526.712
37.77778 | 100 | 25 | -2.118179 | 0.190441 | 653.8789 | 4508.338
37.77778 | 100 | 10 | -2.118179 | 0.07617641 | 518.4911 | 3574.872
37.77778 | 100 | 5 | -2.118179 | 0.03808821 | 430.0834 | 2965.322
37.77778 | 100 | 1 | -2.118179 | 0.007617641 | 270.3233 | 1863.815
37.77778 | 100 | 0.5 | -2.118179 | 0.003808821 | 219.337 | 1512.276
37.77778 | 100 | 0.1 | -2.118179 | 0.0007617641 | 134.1406 | 924.8674
54.44444 | 130 | 25 | -3.895179 | 0.003182443 | 207.7455 | 1432.356
54.44444 | 130 | 10 | -3.895179 | 0.001272977 | 156.9706 | 1082.275
54.44444 | 130 | 5 | -3.895179 | 0.0006364886 | 127.0628 | 876.0676
54.44444 | 130 | 1 | -3.895179 | 0.0001272977 | 78.9177 | 544.1186
54.44444 | 130 | 0.5 | -3.895179 | 6.364886e-05 | 64.97652 | 447.9975
54.44444 | 130 | 0.1 | -3.895179 | 1.272977e-05 | 42.87445 | 295.609
20 | 68 | 5 | 0 | 5 | 1274.296 | 8785.962 | for Glover-Rowe Mix Parameter

## N2-1 CA
Client: | Test Track 2015
Date: | 6/23/26 (analysis)
Material: | PMLC
Test: | Dynamic Modulus (E*)
Methods
AASHTO TP132-25 - Determining the Dynamic Modulus for Asphalt Mixtures Using Small Specimens in the Asphalt Mixture Performance Tester (AMPT)
AASHTO R131-25 - Preparation of Small Cylindrical Performance Test Specimens Using the Superpave Gyratory Compactor (SGC) or Field Cores
AASHTO R84-17 (2025) - Developing Dynamic Modulus Mastercurves for Asphalt Mixtures using the Asphalt Mixture Performance Tester (AMPT)
Specimen Information
Mix ID: | N2-1 CA |  |  |  |  | ID | Va (%) |  |  |  | VMA/VFA Calculation
Blend Gsb | 2.647 |  |  |  | Sample 1 | 1D | 4.1 |  |  |  | Sample ID | Air Voids | JMF Gsb | QC Pb | Gmm | Gmb | VMA | VFA
Total AC (%) | 5.5 |  |  |  | Sample 2 | 2A | 4 |  |  |  | 1D | 4.1 | 2.647 | 5.5 | 2.469 | 2.367771 | 15.4687 | 73.49486
Mix Gmm | 2.469 |  |  |  | Sample 3 | 3D | 4 |  |  |  | 2A | 4 | 2.647 | 5.5 | 2.469 | 2.37024 | 15.38055 | 73.99313
VMA | 15.40993 | [9 empty] | 3D | 4 | 2.647 | 5.5 | 2.469 | 2.37024 | 15.38055 | 73.99313
VFA | 73.82704
Individual Replicate Modulus and Phase Angle
Testing Conditions |  | Specimen 1 |  | Specimen 2 |  | Specimen 3
Temperature (°C) | Frequency (Hz) | Modulus (ksi) | Phase Angle (deg) | Modulus (ksi) | Phase Angle (deg) | Modulus (ksi) | Phase Angle (deg) |  |  |  | Ref. Temp (°C) | Pc | E* (ksi) | log E* |  | Se | R2 | Corrected R2
4 | 0.1 | 1905.796 | 8.46 | 1840.819 | 8.86 | 1884.765 | 8.61 |  |  |  | 20 | 0.8767454 | 3339.201 | 3.523643 |  | 0.01439084 | 0.9972272 | 0.9999725
4 | 1 | 2307.26 | 7.27 | 2244.894 | 7.59 | 2290.436 | 7.48
4 | 10 | 2742.374 | 6.26 | 2682.183 | 6.68 | 2731.351 | 6.65 |  |  |  | Condition |  | Average Measured |  | Log Average Modulus |  | Error | Error^2 | loga(t) | log (wr) | wr
20 | 0.1 | 866.0203 | 16.22 | 833.0968 | 16.86 | 877.6234 | 15.9 |  |  |  | Temperature | Frequency | Modulus | Phase Angle | Measured | Fitted
20 | 1 | 1214.981 | 13.32 | 1182.638 | 13.68 | 1226.874 | 12.97 |  |  |  | C | Hz | Ksi | deg
20 | 10 | 1632.98 | 11.05 | 1599.186 | 11.29 | 1642.697 | 10.67 |  |  |  | 4 | 0.1 | 1877.127 | 8.643333 | 3.273494 | 3.272792 | 0.0007014998 | 4.92102e-07 | 2.434944 | 1.434944 | 27.22349
40 | 0.1 | 206.0986 | 26.84 | 183.9079 | 27.93 | 195.0758 | 28.52 |  |  |  | 4 | 1 | 2280.863 | 7.446667 | 3.358099 | 3.35409 | 0.00400943 | 1.607553e-05 | 2.434944 | 2.434944 | 272.2349
40 | 1 | 373.7623 | 24.35 | 341.1288 | 25.42 | 356.5028 | 25.11 |  |  |  | 4 | 10 | 2718.636 | 6.53 | 3.434351 | 3.410431 | 0.0239199 | 0.0005721617 | 2.434944 | 3.434944 | 2722.349
40 | 10 | 633.2348 | 20.77 | 593.3494 | 21.42 | 619.6012 | 20.76 |  |  |  | 20 | 0.1 | 858.9135 | 16.32667 | 2.933949 | 2.926252 | 0.007697688 | 5.92544e-05 | 0 | -1 | 0.1
[11 empty] | 20 | 1 | 1208.164 | 13.32333 | 3.082126 | 3.09754 | -0.01541396 | 0.0002375902 | 0 | 0 | 1
[11 empty] | 20 | 10 | 1624.954 | 11.00333 | 3.210841 | 3.227798 | -0.01695695 | 0.0002875382 | 0 | 1 | 10
[11 empty] | 40 | 0.1 | 195.0274 | 27.76333 | 2.290096 | 2.294204 | -0.00410816 | 1.687698e-05 | -2.693776 | -3.693776 | 0.0002024064
Average Modulus and Phase Angle | [10 empty] | 40 | 1 | 357.1313 | 24.96 | 2.552828 | 2.548397 | 0.00443045 | 1.962889e-05 | -2.693776 | -2.693776 | 0.002024064
Testing Conditions |  | Modulus (ksi) |  | Phase Angle (deg) | [6 empty] | 40 | 10 | 615.3951 | 20.98333 | 2.789154 | 2.783413 | 0.005741024 | 3.295935e-05 | -2.693776 | -1.693776 | 0.02024064
Temperature (°C) | Frequency (Hz) | Avg. | CV(%) | Mean | St. Dev |  |  | Mixture Glover-Rowe Parameter (Approximation) | [5 empty] | St Dev. | 0.3864927 |  | SSE | 0.001242577
4 | 10 | 2718.636 | 1.178774 | 6.53 | 0.2343075 |  |  | Temperature (°C) | 20
4 | 1 | 2280.863 | 1.414651 | 7.446667 | 0.1625833 |  |  | Frequency (Hz) | 5 | [8 empty] | solver target
4 | 0.1 | 1877.127 | 1.766269 | 8.643333 | 0.2020726 |  |  | E* (MPa) | 10744.32 |  | Solver Parameters | Log (Min) | Beta | Gamma | EA
20 | 10 | 1624.954 | 1.405509 | 11.00333 | 0.3126233 |  |  | Phase Angle (deg) | 12.16333 | raw data average | Initial Value | 0.5 | -1 | -0.5 | 200000 | common regression seed values
20 | 1 | 1208.164 | 1.89482 | 13.32333 | 0.3550117 |  |  | cos2(δ) | 0.9556058 |  | Final Value | 1.128661 | -1.530539 | -0.4289085 | 236743.3 | final regression coefficients
20 | 0.1 | 858.9135 | 2.689255 | 16.32667 | 0.4888081 |  |  | sin(δ) | 0.2106993 |  | Converted | 1.128661 | 1.530539 | 0.4289085 | 1.183717 | solver runs off these values
40 | 10 | 615.3951 | 3.294245 | 20.98333 | 0.3781975 |  |  | G-Rm (MPa) | 48729.79
40 | 1 | 357.1313 | 4.571378 | 24.96 | 0.5505452 | [5 empty] | wr (Hz) | log E* (ksi) | E* (ksi)
40 | 0.1 | 195.0274 | 5.689183 | 27.76333 | 0.8523106 | [5 empty] | 100000000 | 3.506994 | 3213.613
[11 empty] | 10000000 | 3.498172 | 3148.992
[11 empty] | 1000000 | 3.484751 | 3053.172
Mastercurve Coefficients | [10 empty] | 100000 | 3.464437 | 2913.646
Max E* (ksi) | Min E* (ksi) | Beta | Gamma | EA | R2 | Se/Sy |  |  |  |  | 10000 | 3.433915 | 2715.91
3339.201 | 13.44811 | -1.530539 | -0.4289085 | 236743.3 | 0.9972272 | 0.03723443 |  |  |  |  | 1000 | 3.38857 | 2446.638
[11 empty] | 100 | 3.322309 | 2100.432
[11 empty] | 10 | 3.227798 | 1689.655
[11 empty] | 1 | 3.09754 | 1251.815
[11 empty] | 0.1 | 2.926252 | 843.8237
[11 empty] | 0.01 | 2.714408 | 518.0936
[11 empty] | 0.001 | 2.471415 | 296.0843
[11 empty] | 0.0001 | 2.215643 | 164.3019
[11 empty] | 1e-05 | 1.969651 | 93.2504
[11 empty] | 1e-06 | 1.752766 | 56.59343
[11 empty] | 1e-07 | 1.575723 | 37.64637
[11 empty] | 1e-08 | 1.440071 | 27.5468
Mix ID: | N2-1 CA
MEPDG Input Values
Temperature (°C) | Temperature (°F) | Frequency (Hz) | Shift Factor - log[a(T)] | Reduced Frequency (Hz) | E* (ksi) | E* (MPa)
-10 | 14 | 25 | 4.808413 | 1608249.3 | 3075.887 | 21207.5
-10 | 14 | 10 | 4.808413 | 643299.7 | 3030.04 | 20891.4
-10 | 14 | 5 | 4.808413 | 321649.9 | 2990.539 | 20619.05
-10 | 14 | 1 | 4.808413 | 64329.97 | 2880.419 | 19859.8
-10 | 14 | 0.5 | 4.808413 | 32164.99 | 2824.087 | 19471.41
-10 | 14 | 0.1 | 4.808413 | 6432.997 | 2669.766 | 18407.39
4.444444 | 40 | 25 | 2.363517 | 5773.733 | 2658.367 | 18328.8
4.444444 | 40 | 10 | 2.363517 | 2309.493 | 2553.182 | 17603.58
4.444444 | 40 | 5 | 2.363517 | 1154.747 | 2465.477 | 16998.87
4.444444 | 40 | 1 | 2.363517 | 230.9493 | 2234.607 | 15407.08
4.444444 | 40 | 0.5 | 2.363517 | 115.4747 | 2123.891 | 14643.72
4.444444 | 40 | 0.1 | 2.363517 | 23.09493 | 1844.297 | 12715.98
21.11111 | 70 | 25 | -0.1592607 | 17.32524 | 1792.017 | 12355.53
21.11111 | 70 | 10 | -0.1592607 | 6.930097 | 1620.436 | 11172.52
21.11111 | 70 | 5 | -0.1592607 | 3.465049 | 1488.321 | 10261.61
21.11111 | 70 | 1 | -0.1592607 | 0.6930097 | 1183.292 | 8158.517
21.11111 | 70 | 0.5 | -0.1592607 | 0.3465049 | 1056.702 | 7285.708
21.11111 | 70 | 0.1 | -0.1592607 | 0.06930097 | 785.4406 | 5415.425
37.77778 | 100 | 25 | -2.411581 | 0.09690785 | 839.0322 | 5784.926
37.77778 | 100 | 10 | -2.411581 | 0.03876314 | 697.954 | 4812.225
37.77778 | 100 | 5 | -2.411581 | 0.01938157 | 601.5269 | 4147.384
37.77778 | 100 | 1 | -2.411581 | 0.003876314 | 414.4655 | 2857.64
37.77778 | 100 | 0.5 | -2.411581 | 0.001938157 | 349.7044 | 2411.128
37.77778 | 100 | 0.1 | -2.411581 | 0.0003876314 | 232.6094 | 1603.786
54.44444 | 130 | 25 | -4.434724 | 0.00091879 | 290.0432 | 1999.778
54.44444 | 130 | 10 | -4.434724 | 0.000367516 | 229.5369 | 1582.602
54.44444 | 130 | 5 | -4.434724 | 0.000183758 | 192.1205 | 1324.625
54.44444 | 130 | 1 | -4.434724 | 3.67516e-05 | 127.8108 | 881.2245
54.44444 | 130 | 0.5 | -4.434724 | 1.83758e-05 | 107.8538 | 743.626
54.44444 | 130 | 0.1 | -4.434724 | 3.67516e-06 | 74.344 | 512.584
20 | 68 | 5 | 0 | 5 | 1558.331 | 10744.32 | for Glover-Rowe Mix Parameter

## N5-1 RH
Client: | Test Track 2015
Date: | 6/23/26 (analysis)
Material: | PMLC
Test: | Dynamic Modulus (E*)
Methods
AASHTO TP132-25 - Determining the Dynamic Modulus for Asphalt Mixtures Using Small Specimens in the Asphalt Mixture Performance Tester (AMPT)
AASHTO R131-25 - Preparation of Small Cylindrical Performance Test Specimens Using the Superpave Gyratory Compactor (SGC) or Field Cores
AASHTO R84-17 (2025) - Developing Dynamic Modulus Mastercurves for Asphalt Mixtures using the Asphalt Mixture Performance Tester (AMPT)
Specimen Information
Mix ID: | N5-1 RH |  |  |  |  | ID | Va (%) |  |  |  | VMA/VFA Calculation
Blend Gsb | 2.647 |  |  |  | Sample 1 | 1A | 10.2 |  |  |  | Sample ID | Air Voids | JMF Gsb | QC Pb | Gmm | Gmb | VMA | VFA
Total AC (%) | 5.09 |  |  |  | Sample 2 | 1B | 9.7 |  |  |  | 1A | 10.2 | 2.647 | 5.09 | 2.478 | 2.225244 | 20.21235 | 49.53581
Mix Gmm | 2.478 |  |  |  | Sample 3 | 2C | 10.2 |  |  |  | 1B | 9.7 | 2.647 | 5.09 | 2.478 | 2.237634 | 19.7681 | 50.93104
VMA | 20.06427 | [9 empty] | 2C | 10.2 | 2.647 | 5.09 | 2.478 | 2.225244 | 20.21235 | 49.53581
VFA | 50.00088
Individual Replicate Modulus and Phase Angle
Testing Conditions |  | Specimen 1 |  | Specimen 2 |  | Specimen 3
Temperature (°C) | Frequency (Hz) | Modulus (ksi) | Phase Angle (deg) | Modulus (ksi) | Phase Angle (deg) | Modulus (ksi) | Phase Angle (deg) |  |  |  | Ref. Temp (°C) | Pc | E* (ksi) | log E* |  | Se | R2 | Corrected R2
4 | 0.1 | 1022.951 | 14.44 | 1038.035 | 14.39 | 989.4474 | 13.59 |  |  |  | 20 | 0.829613 | 2974.581 | 3.473426 |  | 0.02197869 | 0.9961596 | 0.999892
4 | 1 | 1384.53 | 11.4 | 1408.171 | 11.39 | 1323.759 | 10.88
4 | 10 | 1781.644 | 9.28 | 1817.033 | 9.24 | 1691.14 | 9.1 |  |  |  | Condition |  | Average Measured |  | Log Average Modulus |  | Error | Error^2 | loga(t) | log (wr) | wr
20 | 0.1 | 277.4572 | 27.62 | 328.0754 | 25.52 | 322.854 | 25.17 |  |  |  | Temperature | Frequency | Modulus | Phase Angle | Measured | Fitted
20 | 1 | 496.8993 | 23.01 | 564.777 | 21.32 | 548.3877 | 20.54 |  |  |  | C | Hz | Ksi | deg
20 | 10 | 814.2419 | 18.12 | 895.0279 | 16.95 | 860.2188 | 16.28 |  |  |  | 4 | 0.1 | 1016.811 | 14.14 | 3.00724 | 2.979901 | 0.02733948 | 0.000747447 | 2.108158 | 1.108158 | 12.82798
40 | 0.1 | 54.34564 | 29.84 | 57.18838 | 27.83 | 58.59525 | 28.89 |  |  |  | 4 | 1 | 1372.154 | 11.22333 | 3.137403 | 3.131118 | 0.006285193 | 3.950365e-05 | 2.108158 | 2.108158 | 128.2798
40 | 1 | 113.7241 | 31.37 | 123.4561 | 29.56 | 122.8905 | 29.22 |  |  |  | 4 | 10 | 1763.272 | 9.206667 | 3.246319 | 3.2401 | 0.006219823 | 3.868619e-05 | 2.108158 | 3.108158 | 1282.798
40 | 10 | 255.4115 | 27.59 | 275.5717 | 26.67 | 264.9839 | 26.26 |  |  |  | 20 | 0.1 | 309.4622 | 26.10333 | 2.490608 | 2.494326 | -0.003718533 | 1.382749e-05 | 0 | -1 | 0.1
[11 empty] | 20 | 1 | 536.688 | 21.62333 | 2.729722 | 2.753732 | -0.0240098 | 0.0005764704 | 0 | 0 | 1
[11 empty] | 20 | 10 | 856.4962 | 17.11667 | 2.932725 | 2.960779 | -0.02805399 | 0.0007870263 | 0 | 1 | 10
[11 empty] | 40 | 0.1 | 56.70976 | 28.85333 | 1.753658 | 1.755316 | -0.001657782 | 2.74824e-06 | -2.332253 | -3.332253 | 0.000465315
Average Modulus and Phase Angle | [10 empty] | 40 | 1 | 120.0236 | 30.05 | 2.079267 | 2.084132 | -0.004865908 | 2.367706e-05 | -2.332253 | -2.332253 | 0.00465315
Testing Conditions |  | Modulus (ksi) |  | Phase Angle (deg) | [6 empty] | 40 | 10 | 265.3224 | 26.84 | 2.423774 | 2.397909 | 0.02586484 | 0.0006689899 | -2.332253 | -1.332253 | 0.0465315
Temperature (°C) | Frequency (Hz) | Avg. | CV(%) | Mean | St. Dev |  |  | Mixture Glover-Rowe Parameter (Approximation) | [5 empty] | St Dev. | 0.5015661 |  | SSE | 0.002898376
4 | 10 | 1763.272 | 3.682129 | 9.206667 | 0.09451631 |  |  | Temperature (°C) | 20
4 | 1 | 1372.154 | 3.17353 | 11.22333 | 0.2973774 |  |  | Frequency (Hz) | 5 | [8 empty] | solver target
4 | 0.1 | 1016.811 | 2.445777 | 14.14 | 0.4769696 |  |  | E* (MPa) | 5527.657 |  | Solver Parameters | Log (Min) | Beta | Gamma | EA
20 | 10 | 856.4962 | 4.731073 | 17.11667 | 0.9312536 |  |  | Phase Angle (deg) | 19.37 | raw data average | Initial Value | 0.5 | -1 | -0.5 | 200000 | common regression seed values
20 | 1 | 536.688 | 6.599554 | 21.62333 | 1.26263 |  |  | cos2(δ) | 0.8899969 |  | Final Value | 0.3420213 | -1.209265 | -0.4216041 | 204970.8 | final regression coefficients
20 | 0.1 | 309.4622 | 8.996193 | 26.10333 | 1.325079 |  |  | sin(δ) | 0.3316672 |  | Converted | 0.3420213 | 1.209265 | 0.4216041 | 1.024854 | solver runs off these values
40 | 10 | 265.3224 | 3.800804 | 26.84 | 0.681102 |  |  | G-Rm (MPa) | 14832.93
40 | 1 | 120.0236 | 4.551464 | 30.05 | 1.155725 | [5 empty] | wr (Hz) | log E* (ksi) | E* (ksi)
40 | 0.1 | 56.70976 | 3.81743 | 28.85333 | 1.005502 | [5 empty] | 100000000 | 3.441705 | 2765.065
[11 empty] | 10000000 | 3.425327 | 2662.727
[11 empty] | 1000000 | 3.400689 | 2515.875
Mastercurve Coefficients | [10 empty] | 100000 | 3.36388 | 2311.426
Max E* (ksi) | Min E* (ksi) | Beta | Gamma | EA | R2 | Se/Sy |  |  |  |  | 10000 | 3.309442 | 2039.117
2974.581 | 2.197968 | -1.209265 | -0.4216041 | 204970.8 | 0.9961596 | 0.04382012 |  |  |  |  | 1000 | 3.23013 | 1698.75
[11 empty] | 100 | 3.117063 | 1309.373
[11 empty] | 10 | 2.960779 | 913.6491
[11 empty] | 1 | 2.753732 | 567.194
[11 empty] | 0.1 | 2.494326 | 312.1233
[11 empty] | 0.01 | 2.191134 | 155.2866
[11 empty] | 0.001 | 1.86425 | 73.15595
[11 empty] | 0.0001 | 1.541115 | 34.76279
[11 empty] | 1e-05 | 1.247957 | 17.69932
[11 empty] | 1e-06 | 1.001992 | 10.04596
[11 empty] | 1e-07 | 0.8088001 | 6.438729
[11 empty] | 1e-08 | 0.6647758 | 4.621423
Mix ID: | N5-1 RH
MEPDG Input Values
Temperature (°C) | Temperature (°F) | Frequency (Hz) | Shift Factor - log[a(T)] | Reduced Frequency (Hz) | E* (ksi) | E* (MPa)
-10 | 14 | 25 | 4.163092 | 363942 | 2433.656 | 16779.48
-10 | 14 | 10 | 4.163092 | 145576.8 | 2348.866 | 16194.87
-10 | 14 | 5 | 4.163092 | 72788.4 | 2277.679 | 15704.05
-10 | 14 | 1 | 4.163092 | 14557.68 | 2087.909 | 14395.63
-10 | 14 | 0.5 | 4.163092 | 7278.84 | 1995.549 | 13758.83
-10 | 14 | 0.1 | 4.163092 | 1455.768 | 1757.858 | 12120.01
4.444444 | 40 | 25 | 2.046317 | 2781.358 | 1857.44 | 12806.6
4.444444 | 40 | 10 | 2.046317 | 1112.543 | 1715.571 | 11828.45
4.444444 | 40 | 5 | 2.046317 | 556.2717 | 1602.65 | 11049.89
4.444444 | 40 | 1 | 2.046317 | 111.2543 | 1327.669 | 9153.961
4.444444 | 40 | 0.5 | 2.046317 | 55.62717 | 1206.741 | 8320.186
4.444444 | 40 | 0.1 | 2.046317 | 11.12543 | 931.04 | 6419.297
21.11111 | 70 | 25 | -0.1378868 | 18.19924 | 1014.091 | 6991.911
21.11111 | 70 | 10 | -0.1378868 | 7.279695 | 861.7385 | 5941.48
21.11111 | 70 | 5 | -0.1378868 | 3.639847 | 752.3962 | 5187.591
21.11111 | 70 | 1 | -0.1378868 | 0.7279695 | 526.0361 | 3626.892
21.11111 | 70 | 0.5 | -0.1378868 | 0.3639847 | 442.6892 | 3052.236
21.11111 | 70 | 0.1 | -0.1378868 | 0.07279695 | 284.9695 | 1964.797
37.77778 | 100 | 25 | -2.087931 | 0.2041781 | 380.4068 | 2622.814
37.77778 | 100 | 10 | -2.087931 | 0.08167125 | 294.7172 | 2032.004
37.77778 | 100 | 5 | -2.087931 | 0.04083563 | 240.4036 | 1657.525
37.77778 | 100 | 1 | -2.087931 | 0.008167125 | 145.611 | 1003.953
37.77778 | 100 | 0.5 | -2.087931 | 0.004083563 | 116.3065 | 801.9053
37.77778 | 100 | 0.1 | -2.087931 | 0.0008167125 | 68.46937 | 472.0799
54.44444 | 130 | 25 | -3.839554 | 0.003617311 | 111.8313 | 771.05
54.44444 | 130 | 10 | -3.839554 | 0.001446924 | 82.71868 | 570.3255
54.44444 | 130 | 5 | -3.839554 | 0.0007234621 | 65.81806 | 453.7998
54.44444 | 130 | 1 | -3.839554 | 0.0001446924 | 39.07869 | 269.4382
54.44444 | 130 | 0.5 | -3.839554 | 7.234621e-05 | 31.4742 | 217.0071
54.44444 | 130 | 0.1 | -3.839554 | 1.446924e-05 | 19.60957 | 135.2033
20 | 68 | 5 | 0 | 5 | 801.7185 | 5527.657 | for Glover-Rowe Mix Parameter

## N5-1 CA
Client: | Test Track 2015
Date: | 6/23/26 (analysis)
Material: | PMLC
Test: | Dynamic Modulus (E*)
Methods
AASHTO TP132-25 - Determining the Dynamic Modulus for Asphalt Mixtures Using Small Specimens in the Asphalt Mixture Performance Tester (AMPT)
AASHTO R131-25 - Preparation of Small Cylindrical Performance Test Specimens Using the Superpave Gyratory Compactor (SGC) or Field Cores
AASHTO R84-17 (2025) - Developing Dynamic Modulus Mastercurves for Asphalt Mixtures using the Asphalt Mixture Performance Tester (AMPT)
Specimen Information
Mix ID: | N5-1 CA |  |  |  |  | ID | Va (%) |  |  |  | VMA/VFA Calculation
Blend Gsb | 2.647 |  |  |  | Sample 1 | 1C | 9.8 |  |  |  | Sample ID | Air Voids | JMF Gsb | QC Pb | Gmm | Gmb | VMA | VFA
Total AC (%) | 5.09 |  |  |  | Sample 2 | 2D | 9.6 |  |  |  | 1C | 9.8 | 2.647 | 5.09 | 2.486 | 2.242372 | 19.59821 | 49.99544
Mix Gmm | 2.486 |  |  |  | Sample 3 | 3D | 10.4 |  |  |  | 2D | 9.6 | 2.647 | 5.09 | 2.486 | 2.247344 | 19.41994 | 50.56627
VMA | 19.71706 | [9 empty] | 3D | 10.4 | 2.647 | 5.09 | 2.486 | 2.227456 | 20.13304 | 48.34361
VFA | 49.63511
Individual Replicate Modulus and Phase Angle
Testing Conditions |  | Specimen 1 |  | Specimen 2 |  | Specimen 3
Temperature (°C) | Frequency (Hz) | Modulus (ksi) | Phase Angle (deg) | Modulus (ksi) | Phase Angle (deg) | Modulus (ksi) | Phase Angle (deg) |  |  |  | Ref. Temp (°C) | Pc | E* (ksi) | log E* |  | Se | R2 | Corrected R2
4 | 0.1 | 1214.691 | 10.61 | 1324.63 | 10.18 | 1215.996 | 10.23 |  |  |  | 20 | 0.8304406 | 2989.04 | 3.475532 |  | 0.006508116 | 0.9994916 | 0.9999937
4 | 1 | 1526.377 | 8.73 | 1653.43 | 8.44 | 1521.591 | 8.52
4 | 10 | 1867.941 | 7.45 | 2003.841 | 7.41 | 1847.056 | 7.27 |  |  |  | Condition |  | Average Measured |  | Log Average Modulus |  | Error | Error^2 | loga(t) | log (wr) | wr
20 | 0.1 | 526.1969 | 18.55 | 570.2884 | 18.3 | 492.8382 | 18.98 |  |  |  | Temperature | Frequency | Modulus | Phase Angle | Measured | Fitted
20 | 1 | 780.8832 | 15.2 | 844.2647 | 14.86 | 733.4558 | 15.62 |  |  |  | C | Hz | Ksi | deg
20 | 10 | 1088.943 | 12.64 | 1177.416 | 12.34 | 1033.829 | 13.02 |  |  |  | 4 | 0.1 | 1251.772 | 10.34 | 3.097525 | 3.093911 | 0.003614315 | 1.306327e-05 | 2.357576 | 1.357576 | 22.78119
40 | 0.1 | 115.6386 | 28.29 | 131.1286 | 27.82 | 105.3119 | 29.61 |  |  |  | 4 | 1 | 1567.133 | 8.563333 | 3.195106 | 3.196896 | -0.001789717 | 3.203087e-06 | 2.357576 | 2.357576 | 227.8119
40 | 1 | 218.7169 | 25.59 | 241.9229 | 25.26 | 200.5872 | 26.7 |  |  |  | 4 | 10 | 1906.279 | 7.376667 | 3.280187 | 3.274001 | 0.006185532 | 3.82608e-05 | 2.357576 | 3.357576 | 2278.119
40 | 10 | 388.7011 | 22.18 | 424.8155 | 21.92 | 363.6096 | 22.97 |  |  |  | 20 | 0.1 | 529.7745 | 18.61 | 2.724091 | 2.718187 | 0.005903667 | 3.485329e-05 | 0 | -1 | 0.1
[11 empty] | 20 | 1 | 786.2012 | 15.22667 | 2.895534 | 2.902733 | -0.007199474 | 5.183242e-05 | 0 | 0 | 1
[11 empty] | 20 | 10 | 1100.063 | 12.66667 | 3.041418 | 3.049809 | -0.008391656 | 7.041989e-05 | 0 | 1 | 10
[11 empty] | 40 | 0.1 | 117.3597 | 28.57333 | 2.069519 | 2.070886 | -0.001366762 | 1.868039e-06 | -2.608184 | -3.608184 | 0.0002464994
Average Modulus and Phase Angle | [10 empty] | 40 | 1 | 220.409 | 25.85 | 2.343229 | 2.343199 | 3.050751e-05 | 9.30708e-10 | -2.608184 | -2.608184 | 0.002464994
Testing Conditions |  | Modulus (ksi) |  | Phase Angle (deg) | [6 empty] | 40 | 10 | 392.3754 | 22.35667 | 2.593702 | 2.587328 | 0.0063743 | 4.06317e-05 | -2.608184 | -1.608184 | 0.02464994
Temperature (°C) | Frequency (Hz) | Avg. | CV(%) | Mean | St. Dev |  |  | Mixture Glover-Rowe Parameter (Approximation) | [5 empty] | St Dev. | 0.4081974 |  | SSE | 0.0002541334
4 | 10 | 1906.279 | 4.465983 | 7.376667 | 0.09451631 |  |  | Temperature (°C) | 20
4 | 1 | 1567.133 | 4.771395 | 8.563333 | 0.1497776 |  |  | Frequency (Hz) | 5 | [8 empty] | solver target
4 | 0.1 | 1251.772 | 5.040824 | 10.34 | 0.2351595 |  |  | E* (MPa) | 7043.701 |  | Solver Parameters | Log (Min) | Beta | Gamma | EA
20 | 10 | 1100.063 | 6.584772 | 12.66667 | 0.3407834 |  |  | Phase Angle (deg) | 13.94667 | raw data average | Initial Value | 0.5 | -1 | -0.5 | 200000 | common regression seed values
20 | 1 | 786.2012 | 7.071409 | 15.22667 | 0.3807011 |  |  | cos2(δ) | 0.94191 |  | Final Value | 0.1653814 | -1.564212 | -0.3490818 | 229221.1 | final regression coefficients
20 | 0.1 | 529.7745 | 7.333086 | 18.61 | 0.3439477 |  |  | sin(δ) | 0.2410186 |  | Converted | 0.1653814 | 1.564212 | 0.3490818 | 1.146105 | solver runs off these values
40 | 10 | 392.3754 | 7.841456 | 22.35667 | 0.5468394 |  |  | G-Rm (MPa) | 27527.06
40 | 1 | 220.409 | 9.400597 | 25.85 | 0.7543872 | [5 empty] | wr (Hz) | log E* (ksi) | E* (ksi)
40 | 0.1 | 117.3597 | 11.07205 | 28.57333 | 0.9280266 | [5 empty] | 100000000 | 3.433638 | 2714.174
[11 empty] | 10000000 | 3.416448 | 2608.844
[11 empty] | 1000000 | 3.392385 | 2468.227
Mastercurve Coefficients | [10 empty] | 100000 | 3.358873 | 2284.933
Max E* (ksi) | Min E* (ksi) | Beta | Gamma | EA | R2 | Se/Sy |  |  |  |  | 10000 | 3.312537 | 2053.702
2989.04 | 1.463462 | -1.564212 | -0.3490818 | 229221.1 | 0.9994916 | 0.01594355 |  |  |  |  | 1000 | 3.249102 | 1774.606
[11 empty] | 100 | 3.163427 | 1456.89
[11 empty] | 10 | 3.049809 | 1121.526
[11 empty] | 1 | 2.902733 | 799.343
[11 empty] | 0.1 | 2.718187 | 522.6216
[11 empty] | 0.01 | 2.495472 | 312.9477
[11 empty] | 0.001 | 2.238986 | 173.3749
[11 empty] | 0.0001 | 1.959062 | 91.0044
[11 empty] | 1e-05 | 1.670918 | 46.87254
[11 empty] | 1e-06 | 1.391633 | 24.63957
[11 empty] | 1e-07 | 1.136283 | 13.6862
[11 empty] | 1e-08 | 0.914979 | 8.222029
Mix ID: | N5-1 CA
MEPDG Input Values
Temperature (°C) | Temperature (°F) | Frequency (Hz) | Shift Factor - log[a(T)] | Reduced Frequency (Hz) | E* (ksi) | E* (MPa)
-10 | 14 | 25 | 4.655632 | 1131283.9 | 2476.514 | 17074.97
-10 | 14 | 10 | 4.655632 | 452513.6 | 2409.966 | 16616.13
-10 | 14 | 5 | 4.655632 | 226256.8 | 2354.9 | 16236.47
-10 | 14 | 1 | 4.655632 | 45251.36 | 2210.486 | 15240.77
-10 | 14 | 0.5 | 4.655632 | 22625.68 | 2140.934 | 14761.23
-10 | 14 | 0.1 | 4.655632 | 4525.136 | 1962.298 | 13529.57
4.444444 | 40 | 25 | 2.288419 | 4856.895 | 1970.882 | 13588.76
4.444444 | 40 | 10 | 2.288419 | 1942.758 | 1859.452 | 12820.47
4.444444 | 40 | 5 | 2.288419 | 971.3789 | 1770.567 | 12207.63
4.444444 | 40 | 1 | 2.288419 | 194.2758 | 1551.226 | 10695.33
4.444444 | 40 | 0.5 | 2.288419 | 97.13789 | 1452.448 | 10014.28
4.444444 | 40 | 0.1 | 2.288419 | 19.42758 | 1218.112 | 8398.589
21.11111 | 70 | 25 | -0.1542003 | 17.52829 | 1203.358 | 8296.864
21.11111 | 70 | 10 | -0.1542003 | 7.011318 | 1070.151 | 7378.436
21.11111 | 70 | 5 | -0.1542003 | 3.505659 | 971.1969 | 6696.17
21.11111 | 70 | 1 | -0.1542003 | 0.7011318 | 752.9988 | 5191.746
21.11111 | 70 | 0.5 | -0.1542003 | 0.3505659 | 666.0694 | 4592.389
21.11111 | 70 | 0.1 | -0.1542003 | 0.07011318 | 485.6249 | 3348.267
37.77778 | 100 | 25 | -2.334956 | 0.115607 | 538.404 | 3712.167
37.77778 | 100 | 10 | -2.334956 | 0.0462428 | 444.5371 | 3064.977
37.77778 | 100 | 5 | -2.334956 | 0.0231214 | 381.0539 | 2627.275
37.77778 | 100 | 1 | -2.334956 | 0.00462428 | 258.8965 | 1785.029
37.77778 | 100 | 0.5 | -2.334956 | 0.00231214 | 216.7379 | 1494.356
37.77778 | 100 | 0.1 | -2.334956 | 0.000462428 | 140.4023 | 968.0399
54.44444 | 130 | 25 | -4.293816 | 0.001270938 | 185.0895 | 1276.148
54.44444 | 130 | 10 | -4.293816 | 0.0005083753 | 144.1944 | 994.1861
54.44444 | 130 | 5 | -4.293816 | 0.0002541877 | 118.795 | 819.0628
54.44444 | 130 | 1 | -4.293816 | 5.083753e-05 | 74.9708 | 516.9057
54.44444 | 130 | 0.5 | -4.293816 | 2.541877e-05 | 61.36983 | 423.1303
54.44444 | 130 | 0.1 | -4.293816 | 5.083753e-06 | 38.6891 | 266.7521
20 | 68 | 5 | 0 | 5 | 1021.602 | 7043.701 | for Glover-Rowe Mix Parameter

## N8-1 RH
Client: | Test Track 2015
Date: | 6/23/26 (analysis)
Material: | PMLC
Test: | Dynamic Modulus (E*)
Methods
AASHTO TP132-25 - Determining the Dynamic Modulus for Asphalt Mixtures Using Small Specimens in the Asphalt Mixture Performance Tester (AMPT)
AASHTO R131-25 - Preparation of Small Cylindrical Performance Test Specimens Using the Superpave Gyratory Compactor (SGC) or Field Cores
AASHTO R84-17 (2025) - Developing Dynamic Modulus Mastercurves for Asphalt Mixtures using the Asphalt Mixture Performance Tester (AMPT)
Specimen Information
Mix ID: | N8-1 RH |  |  |  |  | ID | Va (%) |  |  |  | VMA/VFA Calculation
Blend Gsb | 2.656 |  |  |  | Sample 1 | 1B | 6.5 |  |  |  | Sample ID | Air Voids | JMF Gsb | QC Pb | Gmm | Gmb | VMA | VFA
Total AC (%) | 5.32 |  |  |  | Sample 2 | 7C | 6.4 |  |  |  | 1B | 6.5 | 2.656 | 5.32 | 2.492 | 2.33002 | 16.9404 | 61.63019
Mix Gmm | 2.492 |  |  |  | Sample 3 | 7D | 6.7 |  |  |  | 7C | 6.4 | 2.656 | 5.32 | 2.492 | 2.332512 | 16.85157 | 62.02134
VMA | 16.97001 | [9 empty] | 7D | 6.7 | 2.656 | 5.32 | 2.492 | 2.325036 | 17.11807 | 60.86007
VFA | 61.50387
Individual Replicate Modulus and Phase Angle
Testing Conditions |  | Specimen 1 |  | Specimen 2 |  | Specimen 3
Temperature (°C) | Frequency (Hz) | Modulus (ksi) | Phase Angle (deg) | Modulus (ksi) | Phase Angle (deg) | Modulus (ksi) | Phase Angle (deg) |  |  |  | Ref. Temp (°C) | Pc | E* (ksi) | log E* |  | Se | R2 | Corrected R2
4 | 0.1 | 1847.056 | 8.48 | 1933.208 | 7.63 | 1912.758 | 7.47 |  |  |  | 20 | 0.8581631 | 3202.08 | 3.505432 |  | 0.0118956 | 0.9976225 | 0.999985
4 | 1 | 2208.925 | 6.87 | 2286.81 | 6.5 | 2259.543 | 6.33
4 | 10 | 2586.603 | 6.06 | 2652.16 | 5.76 | 2626.198 | 5.53 |  |  |  | Condition |  | Average Measured |  | Log Average Modulus |  | Error | Error^2 | loga(t) | log (wr) | wr
20 | 0.1 | 882.8447 | 15.78 | 964.9361 | 14.05 | 964.791 | 13.92 |  |  |  | Temperature | Frequency | Modulus | Phase Angle | Measured | Fitted
20 | 1 | 1229.485 | 12.58 | 1299.103 | 11.45 | 1301.134 | 11.29 |  |  |  | C | Hz | Ksi | deg
20 | 10 | 1619.056 | 10.3 | 1668.224 | 9.61 | 1675.766 | 9.39 |  |  |  | 4 | 0.1 | 1897.674 | 7.86 | 3.278222 | 3.276261 | 0.001960095 | 3.841973e-06 | 2.46121 | 1.46121 | 28.92079
40 | 0.1 | 231.6253 | 24.89 | 255.5565 | 25.91 | 264.1137 | 24.58 |  |  |  | 4 | 1 | 2251.759 | 6.566667 | 3.352522 | 3.348822 | 0.003700416 | 1.369308e-05 | 2.46121 | 2.46121 | 289.2079
40 | 1 | 405.5255 | 22.31 | 440.9147 | 22.2 | 447.0063 | 21.49 |  |  |  | 4 | 10 | 2621.654 | 5.783333 | 3.418575 | 3.39965 | 0.01892567 | 0.0003581809 | 2.46121 | 3.46121 | 2892.079
40 | 10 | 659.3416 | 19.02 | 708.0742 | 18.09 | 705.0284 | 18.17 |  |  |  | 20 | 0.1 | 937.5239 | 14.58333 | 2.971982 | 2.966993 | 0.004988899 | 2.488911e-05 | 0 | -1 | 0.1
[11 empty] | 20 | 1 | 1276.574 | 11.77333 | 3.106046 | 3.118089 | -0.01204352 | 0.0001450463 | 0 | 0 | 1
[11 empty] | 20 | 10 | 1654.349 | 9.766667 | 3.218627 | 3.233777 | -0.01514988 | 0.0002295188 | 0 | 1 | 10
[11 empty] | 40 | 0.1 | 250.4318 | 25.12667 | 2.39869 | 2.40318 | -0.004490136 | 2.016132e-05 | -2.722834 | -3.722834 | 0.0001893067
Average Modulus and Phase Angle | [10 empty] | 40 | 1 | 431.1488 | 22 | 2.634627 | 2.628246 | 0.00638114 | 4.071895e-05 | -2.722834 | -2.722834 | 0.001893067
Testing Conditions |  | Modulus (ksi) |  | Phase Angle (deg) | [6 empty] | 40 | 10 | 690.8147 | 18.42667 | 2.839362 | 2.835759 | 0.003602903 | 1.298091e-05 | -2.722834 | -1.722834 | 0.01893067
Temperature (°C) | Frequency (Hz) | Avg. | CV(%) | Mean | St. Dev |  |  | Mixture Glover-Rowe Parameter (Approximation) | [5 empty] | St Dev. | 0.3450139 |  | SSE | 0.0008490314
4 | 10 | 2621.654 | 1.25928 | 5.783333 | 0.2657693 |  |  | Temperature (°C) | 20
4 | 1 | 2251.759 | 1.75515 | 6.566667 | 0.2761038 |  |  | Frequency (Hz) | 5 | [8 empty] | solver target
4 | 0.1 | 1897.674 | 2.372029 | 7.86 | 0.5428628 |  |  | E* (MPa) | 10989.78 |  | Solver Parameters | Log (Min) | Beta | Gamma | EA
20 | 10 | 1654.349 | 1.861516 | 9.766667 | 0.4747982 |  |  | Phase Angle (deg) | 10.77 | raw data average | Initial Value | 0.5 | -1 | -0.5 | 200000 | common regression seed values
20 | 1 | 1276.574 | 3.195494 | 11.77333 | 0.7031595 |  |  | cos2(δ) | 0.9650807 |  | Final Value | 1.319615 | -1.535384 | -0.4171173 | 239297.1 | final regression coefficients
20 | 0.1 | 937.5239 | 5.050928 | 14.58333 | 1.03838 |  |  | sin(δ) | 0.186867 |  | Converted | 1.319615 | 1.535384 | 0.4171173 | 1.196486 | solver runs off these values
40 | 10 | 690.8147 | 3.951724 | 18.42667 | 0.5153963 |  |  | G-Rm (MPa) | 56757.11
40 | 1 | 431.1488 | 5.195076 | 22 | 0.4450843 | [5 empty] | wr (Hz) | log E* (ksi) | E* (ksi)
40 | 0.1 | 250.4318 | 6.724218 | 25.12667 | 0.6958688 | [5 empty] | 100000000 | 3.488826 | 3081.95
[11 empty] | 10000000 | 3.480329 | 3022.241
[11 empty] | 1000000 | 3.467561 | 2934.684
Mastercurve Coefficients | [10 empty] | 100000 | 3.448471 | 2808.478
Max E* (ksi) | Min E* (ksi) | Beta | Gamma | EA | R2 | Se/Sy |  |  |  |  | 10000 | 3.420139 | 2631.113
3202.08 | 20.87444 | -1.535384 | -0.4171173 | 239297.1 | 0.9976225 | 0.0344786 |  |  |  |  | 1000 | 3.378556 | 2390.871
[11 empty] | 100 | 3.318503 | 2082.109
[11 empty] | 10 | 3.233777 | 1713.077
[11 empty] | 1 | 3.118089 | 1312.47
[11 empty] | 0.1 | 2.966993 | 926.8159
[11 empty] | 0.01 | 2.780708 | 603.5431
[11 empty] | 0.001 | 2.566699 | 368.722
[11 empty] | 0.0001 | 2.339906 | 218.7287
[11 empty] | 1e-05 | 2.119225 | 131.5906
[11 empty] | 1e-06 | 1.921622 | 83.48757
[11 empty] | 1e-07 | 1.757428 | 57.20424
[11 empty] | 1e-08 | 1.629262 | 42.58552
Mix ID: | N8-1 RH
MEPDG Input Values
Temperature (°C) | Temperature (°F) | Frequency (Hz) | Shift Factor - log[a(T)] | Reduced Frequency (Hz) | E* (ksi) | E* (MPa)
-10 | 14 | 25 | 4.860283 | 1812269.9 | 2960.354 | 20410.93
-10 | 14 | 10 | 4.860283 | 724907.9 | 2919.454 | 20128.94
-10 | 14 | 5 | 4.860283 | 362454 | 2884.325 | 19886.73
-10 | 14 | 1 | 4.860283 | 72490.79 | 2786.79 | 19214.25
-10 | 14 | 0.5 | 4.860283 | 36245.4 | 2737.062 | 18871.39
-10 | 14 | 0.1 | 4.860283 | 7249.079 | 2601.172 | 17934.46
4.444444 | 40 | 25 | 2.389012 | 6122.834 | 2585.346 | 17825.34
4.444444 | 40 | 10 | 2.389012 | 2449.134 | 2492.171 | 17182.92
4.444444 | 40 | 5 | 2.389012 | 1224.567 | 2414.522 | 16647.55
4.444444 | 40 | 1 | 2.389012 | 244.9134 | 2209.978 | 15237.26
4.444444 | 40 | 0.5 | 2.389012 | 122.4567 | 2111.661 | 14559.4
4.444444 | 40 | 0.1 | 2.389012 | 24.49134 | 1862.138 | 12839
21.11111 | 70 | 25 | -0.1609787 | 17.25684 | 1804.828 | 12443.86
21.11111 | 70 | 10 | -0.1609787 | 6.902737 | 1649.688 | 11374.2
21.11111 | 70 | 5 | -0.1609787 | 3.451369 | 1529.41 | 10544.92
21.11111 | 70 | 1 | -0.1609787 | 0.6902737 | 1248.048 | 8604.994
21.11111 | 70 | 0.5 | -0.1609787 | 0.3451369 | 1129.331 | 7786.465
21.11111 | 70 | 0.1 | -0.1609787 | 0.06902737 | 869.5469 | 5995.317
37.77778 | 100 | 25 | -2.437595 | 0.09127349 | 912.832 | 6293.757
37.77778 | 100 | 10 | -2.437595 | 0.03650939 | 775.7128 | 5348.354
37.77778 | 100 | 5 | -2.437595 | 0.0182547 | 680.264 | 4690.257
37.77778 | 100 | 1 | -2.437595 | 0.003650939 | 489.6803 | 3376.228
37.77778 | 100 | 0.5 | -2.437595 | 0.00182547 | 421.4681 | 2905.922
37.77778 | 100 | 0.1 | -2.437595 | 0.0003650939 | 293.8507 | 2026.03
54.44444 | 130 | 25 | -4.482562 | 0.0008229583 | 353.2437 | 2435.531
54.44444 | 130 | 10 | -4.482562 | 0.0003291833 | 287.1078 | 1979.539
54.44444 | 130 | 5 | -4.482562 | 0.0001645917 | 245.1655 | 1690.357
54.44444 | 130 | 1 | -4.482562 | 3.291833e-05 | 170.5337 | 1175.789
54.44444 | 130 | 0.5 | -4.482562 | 1.645917e-05 | 146.5016 | 1010.093
54.44444 | 130 | 0.1 | -4.482562 | 3.291833e-06 | 104.8217 | 722.7202
20 | 68 | 5 | 0 | 5 | 1593.933 | 10989.78 | for Glover-Rowe Mix Parameter

## N8-1 CA
Client: | Test Track 2015
Date: | 6/23/26 (analysis)
Material: | PMLC
Test: | Dynamic Modulus (E*)
Methods
AASHTO TP132-25 - Determining the Dynamic Modulus for Asphalt Mixtures Using Small Specimens in the Asphalt Mixture Performance Tester (AMPT)
AASHTO R131-25 - Preparation of Small Cylindrical Performance Test Specimens Using the Superpave Gyratory Compactor (SGC) or Field Cores
AASHTO R84-17 (2025) - Developing Dynamic Modulus Mastercurves for Asphalt Mixtures using the Asphalt Mixture Performance Tester (AMPT)
Specimen Information
Mix ID: | N8-1 CA |  |  |  |  | ID | Va (%) |  |  |  | VMA/VFA Calculation
Blend Gsb | 2.656 |  |  |  | Sample 1 | 1B | 7.5 |  |  |  | Sample ID | Air Voids | JMF Gsb | QC Pb | Gmm | Gmb | VMA | VFA
Total AC (%) | 5.32 |  |  |  | Sample 2 | 2B | 6.4 |  |  |  | 1B | 7.5 | 2.656 | 5.32 | 2.51 | 2.32175 | 17.23521 | 56.48442
Mix Gmm | 2.51 |  |  |  | Sample 3 | 3B | 6.9 |  |  |  | 2B | 6.4 | 2.656 | 5.32 | 2.51 | 2.34936 | 16.25098 | 60.61775
VMA | 16.72818 | [9 empty] | 3B | 6.9 | 2.656 | 5.32 | 2.51 | 2.33681 | 16.69835 | 58.67856
VFA | 58.59358
Individual Replicate Modulus and Phase Angle
Testing Conditions |  | Specimen 1 |  | Specimen 2 |  | Specimen 3
Temperature (°C) | Frequency (Hz) | Modulus (ksi) | Phase Angle (deg) | Modulus (ksi) | Phase Angle (deg) | Modulus (ksi) | Phase Angle (deg) |  |  |  | Ref. Temp (°C) | Pc | E* (ksi) | log E* |  | Se | R2 | Corrected R2
4 | 0.1 | 1584.392 | 7.99 | 1857.933 | 7.61 | 1843.43 | 7.48 |  |  |  | 20 | 0.8557372 | 3198.168 | 3.504901 |  | 0.007317806 | 0.9993824 | 0.9999917
4 | 1 | 1896.658 | 6.76 | 2194.421 | 6.5 | 2178.032 | 6.34
4 | 10 | 2220.528 | 5.82 | 2537.145 | 5.65 | 2523.802 | 5.63 |  |  |  | Condition |  | Average Measured |  | Log Average Modulus |  | Error | Error^2 | loga(t) | log (wr) | wr
20 | 0.1 | 790.1656 | 14.21 | 978.5696 | 13.56 | 971.7528 | 13.68 |  |  |  | Temperature | Frequency | Modulus | Phase Angle | Measured | Fitted
20 | 1 | 1068.493 | 11.72 | 1304.034 | 10.99 | 1295.042 | 11.04 |  |  |  | C | Hz | Ksi | deg
20 | 10 | 1387.721 | 9.74 | 1667.209 | 8.74 | 1651.4 | 9.06 |  |  |  | 4 | 0.1 | 1761.918 | 7.693333 | 3.245986 | 3.249474 | -0.003488664 | 1.217078e-05 | 2.534908 | 1.534908 | 34.26952
40 | 0.01 | 109.8226 | 28.25 | 153.4499 | 27.5 | 158.8163 | 27.59 |  |  |  | 4 | 1 | 2089.704 | 6.533333 | 3.320085 | 3.32007 | 1.451071e-05 | 2.105608e-10 | 2.534908 | 2.534908 | 342.6952
40 | 0.1 | 206.6788 | 25.06 | 265.129 | 25.12 | 271.8007 | 24.96 |  |  |  | 4 | 10 | 2427.158 | 5.7 | 3.385098 | 3.372151 | 0.01294711 | 0.0001676276 | 2.534908 | 3.534908 | 3426.952
40 | 1 | 354.4722 | 21.59 | 442.075 | 21.46 | 449.762 | 21.13 |  |  |  | 20 | 0.1 | 913.496 | 13.81667 | 2.960707 | 2.954733 | 0.005973525 | 3.5683e-05 | 0 | -1 | 0.1
40 | 10 | 571.7388 | 18.02 | 706.3338 | 17.38 | 713.0055 | 17.17 |  |  |  | 20 | 1 | 1222.523 | 11.25 | 3.087257 | 3.09391 | -0.006652455 | 4.425515e-05 | 0 | 0 | 1
[11 empty] | 20 | 10 | 1568.777 | 9.18 | 3.195561 | 3.202499 | -0.006937438 | 4.812804e-05 | 0 | 1 | 10
[11 empty] | 40 | 0.01 | 140.6963 | 27.78 | 2.148283 | 2.148941 | -0.0006584092 | 4.335027e-07 | -2.804366 | -4.804366 | 1.56904e-05
Average Modulus and Phase Angle | [10 empty] | 40 | 0.1 | 247.8695 | 25.04667 | 2.394223 | 2.393663 | 0.0005595904 | 3.131414e-07 | -2.804366 | -3.804366 | 0.000156904
Testing Conditions |  | Modulus (ksi) |  | Phase Angle (deg) | [6 empty] | 40 | 1 | 415.4364 | 21.39333 | 2.618505 | 2.620289 | -0.001784849 | 3.185684e-06 | -2.804366 | -2.804366 | 0.00156904
Temperature (°C) | Frequency (Hz) | Avg. | CV(%) | Mean | St. Dev |  |  | Mixture Glover-Rowe Parameter (Approximation) |  |  | 40 | 10 | 663.6927 | 17.52333 | 2.821967 | 2.818884 | 0.003082957 | 9.504621e-06 | -2.804366 | -1.804366 | 0.0156904
4 | 10 | 2427.158 | 7.377827 | 5.7 | 0.1044031 |  |  | Temperature (°C) | 20 |  |  |  |  | St Dev. | 0.416422 |  | SSE | 0.0003213017
4 | 1 | 2089.704 | 8.009881 | 6.533333 | 0.2119748 |  |  | Frequency (Hz) | 5 | [8 empty] | solver target
4 | 0.1 | 1761.918 | 8.735542 | 7.693333 | 0.2650157 |  |  | E* (MPa) | 10263.62 |  | Solver Parameters | Log (Min) | Beta | Gamma | EA
20 | 10 | 1568.777 | 10.00765 | 9.18 | 0.5106858 |  |  | Phase Angle (deg) | 10.215 | raw data average | Initial Value | 0.5 | -1 | -0.5 | 200000 | common regression seed values
20 | 1 | 1222.523 | 10.91756 | 11.25 | 0.407799 |  |  | cos2(δ) | 0.9685497 |  | Final Value | 0.6502916 | -1.782662 | -0.3502922 | 246462.6 | final regression coefficients
20 | 0.1 | 913.496 | 11.6981 | 13.81667 | 0.3458805 |  |  | sin(δ) | 0.1773424 |  | Converted | 0.6502916 | 1.782662 | 0.3502922 | 1.232313 | solver runs off these values
40 | 10 | 663.6927 | 12.00921 | 17.52333 | 0.4427565 |  |  | G-Rm (MPa) | 56054.41
40 | 1 | 415.4364 | 12.74232 | 21.39333 | 0.2371357 | [5 empty] | wr (Hz) | log E* (ksi) | E* (ksi)
40 | 0.1 | 247.8695 | 14.45432 | 25.04667 | 0.08082904 | [5 empty] | 100000000 | 3.476068 | 2992.731
40 | 0.01 | 140.6963 | 19.09909 | 27.78 | 0.4095119 | [5 empty] | 10000000 | 3.464145 | 2911.691
[11 empty] | 1000000 | 3.447393 | 2801.517
Mastercurve Coefficients | [10 empty] | 100000 | 3.423954 | 2654.323
Max E* (ksi) | Min E* (ksi) | Beta | Gamma | EA | R2 | Se/Sy |  |  |  |  | 10000 | 3.391348 | 2462.342
3198.168 | 4.469836 | -1.782662 | -0.3502922 | 246462.6 | 0.9993824 | 0.01757305 |  |  |  |  | 1000 | 3.34636 | 2220.038
[11 empty] | 100 | 3.284979 | 1927.432
[11 empty] | 10 | 3.202499 | 1594.037
[11 empty] | 1 | 3.09391 | 1241.394
[11 empty] | 0.1 | 2.954733 | 901.0173
[11 empty] | 0.01 | 2.782362 | 605.8461
[11 empty] | 0.001 | 2.577715 | 378.1946
[11 empty] | 0.0001 | 2.346595 | 222.124
[11 empty] | 1e-05 | 2.099861 | 125.8524
[11 empty] | 1e-06 | 1.851789 | 71.08681
[11 empty] | 1e-07 | 1.616962 | 41.39636
[11 empty] | 1e-08 | 1.407022 | 25.5283
Mix ID: | N8-1 CA
MEPDG Input Values
Temperature (°C) | Temperature (°F) | Frequency (Hz) | Shift Factor - log[a(T)] | Reduced Frequency (Hz) | E* (ksi) | E* (MPa)
-10 | 14 | 25 | 5.005818 | 2533715.8 | 2849.795 | 19648.65
-10 | 14 | 10 | 5.005818 | 1013486.3 | 2802.027 | 19319.31
-10 | 14 | 5 | 5.005818 | 506743.2 | 2762.029 | 19043.53
-10 | 14 | 1 | 5.005818 | 101348.6 | 2654.998 | 18305.57
-10 | 14 | 0.5 | 5.005818 | 50674.32 | 2602.294 | 17942.19
-10 | 14 | 0.1 | 5.005818 | 10134.86 | 2463.211 | 16983.25
4.444444 | 40 | 25 | 2.460548 | 7219.19 | 2430.994 | 16761.12
4.444444 | 40 | 10 | 2.460548 | 2887.676 | 2337.846 | 16118.89
4.444444 | 40 | 5 | 2.460548 | 1443.838 | 2261.932 | 15595.48
4.444444 | 40 | 1 | 2.460548 | 288.7676 | 2067.844 | 14257.29
4.444444 | 40 | 0.5 | 2.460548 | 144.3838 | 1976.96 | 13630.67
4.444444 | 40 | 0.1 | 2.460548 | 28.87676 | 1751.272 | 12074.6
21.11111 | 70 | 25 | -0.165799 | 17.06637 | 1674.153 | 11542.88
21.11111 | 70 | 10 | -0.165799 | 6.826546 | 1536.167 | 10591.5
21.11111 | 70 | 5 | -0.165799 | 3.413273 | 1430.076 | 9860.034
21.11111 | 70 | 1 | -0.165799 | 0.6826546 | 1183.201 | 8157.884
21.11111 | 70 | 0.5 | -0.165799 | 0.3413273 | 1078.88 | 7438.619
21.11111 | 70 | 0.1 | -0.165799 | 0.06826546 | 848.1772 | 5847.978
37.77778 | 100 | 25 | -2.510586 | 0.0771532 | 865.2226 | 5965.502
37.77778 | 100 | 10 | -2.510586 | 0.03086128 | 743.1192 | 5123.628
37.77778 | 100 | 5 | -2.510586 | 0.01543064 | 656.9654 | 4529.619
37.77778 | 100 | 1 | -2.510586 | 0.003086128 | 480.6569 | 3314.014
37.77778 | 100 | 0.5 | -2.510586 | 0.001543064 | 415.6408 | 2865.744
37.77778 | 100 | 0.1 | -2.510586 | 0.0003086128 | 290.158 | 2000.57
54.44444 | 130 | 25 | -4.616787 | 0.0006041617 | 338.3996 | 2333.184
54.44444 | 130 | 10 | -4.616787 | 0.0002416647 | 274.1896 | 1890.472
54.44444 | 130 | 5 | -4.616787 | 0.0001208323 | 232.6554 | 1604.103
54.44444 | 130 | 1 | -4.616787 | 2.416647e-05 | 156.9507 | 1082.138
54.44444 | 130 | 0.5 | -4.616787 | 1.208323e-05 | 132.0589 | 910.5145
54.44444 | 130 | 0.1 | -4.616787 | 2.416647e-06 | 88.39319 | 609.4498
20 | 68 | 5 | 0 | 5 | 1488.611 | 10263.62

## S5-1 RH
Client: | Test Track 2015
Date: | 6/23/26 (analysis)
Material: | PMLC
Test: | Dynamic Modulus (E*)
Methods
AASHTO TP132-25 - Determining the Dynamic Modulus for Asphalt Mixtures Using Small Specimens in the Asphalt Mixture Performance Tester (AMPT)
AASHTO R131-25 - Preparation of Small Cylindrical Performance Test Specimens Using the Superpave Gyratory Compactor (SGC) or Field Cores
AASHTO R84-17 (2025) - Developing Dynamic Modulus Mastercurves for Asphalt Mixtures using the Asphalt Mixture Performance Tester (AMPT)
Specimen Information
Mix ID: | S5-1 RH |  |  |  |  | ID | Va (%) |  |  |  | VMA/VFA Calculation
Blend Gsb | 2.654 |  |  |  | Sample 1 | 1B | 6.8 |  |  |  | Sample ID | Air Voids | JMF Gsb | QC Pb | Gmm | Gmb | VMA | VFA
Total AC (%) | 5.76 |  |  |  | Sample 2 | 2C | 7.1 |  |  |  | 1B | 6.8 | 2.654 | 5.76 | 2.472 | 2.303904 | 18.19144 | 62.61979
Mix Gmm | 2.472 |  |  |  | Sample 3 | 3B | 7.4 |  |  |  | 2C | 7.1 | 2.654 | 5.76 | 2.472 | 2.296488 | 18.45477 | 61.52757
VMA | 18.45477 | [9 empty] | 3B | 7.4 | 2.654 | 5.76 | 2.472 | 2.289072 | 18.71811 | 60.46609
VFA | 61.53781
Individual Replicate Modulus and Phase Angle
Testing Conditions |  | Specimen 1 |  | Specimen 2 |  | Specimen 3
Temperature (°C) | Frequency (Hz) | Modulus (ksi) | Phase Angle (deg) | Modulus (ksi) | Phase Angle (deg) | Modulus (ksi) | Phase Angle (deg) |  |  |  | Ref. Temp (°C) | Pc | E* (ksi) | log E* |  | Se | R2 | Corrected R2
4 | 0.1 | 806.2648 | 16.68 | 720.8376 | 18.02 | 819.6083 | 16.8 |  |  |  | 20 | 0.8521786 | 3128.026 | 3.49527 |  | 0.03208736 | 0.9942444 | 0.9996726
4 | 1 | 1135.21 | 13.68 | 1050.653 | 14.66 | 1160.157 | 13.91
4 | 10 | 1533.919 | 11.24 | 1451.973 | 12.04 | 1565.972 | 11.48 |  |  |  | Condition |  | Average Measured |  | Log Average Modulus |  | Error | Error^2 | loga(t) | log (wr) | wr
20 | 0.1 | 223.3581 | 28.59 | 177.6712 | 30.23 | 204.9383 | 29.71 |  |  |  | Temperature | Frequency | Modulus | Phase Angle | Measured | Fitted
20 | 1 | 406.8309 | 24.74 | 339.5333 | 26.57 | 379.5638 | 25.88 |  |  |  | C | Hz | Ksi | deg
20 | 10 | 690.8147 | 20.02 | 601.1814 | 22.07 | 657.6011 | 21.22 |  |  |  | 4 | 0.1 | 782.2369 | 17.16667 | 2.893338 | 2.848479 | 0.04485951 | 0.002012375 | 2.007514 | 1.007514 | 10.17452
40 | 0.01 | 27.6587 | 23.95 | 21.79917 | 21.19 | 28.96404 | 18.67 |  |  |  | 4 | 1 | 1115.34 | 14.08333 | 3.047407 | 3.040917 | 0.006490645 | 4.212847e-05 | 2.007514 | 2.007514 | 101.7452
40 | 0.1 | 47.12276 | 27.95 | 37.41974 | 26.67 | 50.37161 | 24.67 |  |  |  | 4 | 10 | 1517.288 | 11.58667 | 3.181068 | 3.184492 | -0.003424245 | 1.172545e-05 | 2.007514 | 3.007514 | 1017.452
40 | 1 | 93.43331 | 29.83 | 75.44863 | 29.49 | 97.08826 | 27.76 |  |  |  | 20 | 0.1 | 201.9892 | 29.51 | 2.305328 | 2.320599 | -0.01527119 | 0.0002332092 | 0 | -1 | 0.1
40 | 10 | 207.9841 | 28.62 | 174.3354 | 28.44 | 210.4498 | 27.38 |  |  |  | 20 | 1 | 375.3093 | 25.73 | 2.574389 | 2.604073 | -0.02968394 | 0.0008811365 | 0 | 0 | 1
[11 empty] | 20 | 10 | 649.8658 | 21.10333 | 2.812824 | 2.846993 | -0.03416889 | 0.001167513 | 0 | 1 | 10
[11 empty] | 40 | 0.01 | 26.14063 | 21.27 | 1.417316 | 1.412772 | 0.004544117 | 2.0649e-05 | -2.220911 | -4.220911 | 6.012976e-05
Average Modulus and Phase Angle | [10 empty] | 40 | 0.1 | 44.97137 | 26.43 | 1.652936 | 1.66324 | -0.01030373 | 0.0001061668 | -2.220911 | -3.220911 | 0.0006012976
Testing Conditions |  | Modulus (ksi) |  | Phase Angle (deg) | [6 empty] | 40 | 1 | 88.65673 | 29.02667 | 1.947712 | 1.951539 | -0.003826995 | 1.464589e-05 | -2.220911 | -2.220911 | 0.006012976
Temperature (°C) | Frequency (Hz) | Avg. | CV(%) | Mean | St. Dev |  |  | Mixture Glover-Rowe Parameter (Approximation) |  |  | 40 | 10 | 197.5897 | 28.14667 | 2.295764 | 2.254679 | 0.04108578 | 0.001688041 | -2.220911 | -1.220911 | 0.06012976
4 | 10 | 1517.288 | 3.874765 | 11.58667 | 0.4105281 |  |  | Temperature (°C) | 20 |  |  |  |  | St Dev. | 0.5981402 |  | SSE | 0.006177591
4 | 1 | 1115.34 | 5.145718 | 14.08333 | 0.5124776 |  |  | Frequency (Hz) | 5 | [8 empty] | solver target
4 | 0.1 | 782.2369 | 6.850902 | 17.16667 | 0.74144 |  |  | E* (MPa) | 4144.419 |  | Solver Parameters | Log (Min) | Beta | Gamma | EA
20 | 10 | 649.8658 | 6.972912 | 21.10333 | 1.029968 |  |  | Phase Angle (deg) | 23.41667 | raw data average | Initial Value | 0.5 | -1 | -0.5 | 200000 | common regression seed values
20 | 1 | 375.3093 | 9.019193 | 25.73 | 0.9241753 |  |  | cos2(δ) | 0.8420614 |  | Final Value | 0.7284412 | -0.7441354 | -0.4400331 | 195185.4 | final regression coefficients
20 | 0.1 | 201.9892 | 11.3797 | 29.51 | 0.8380931 |  |  | sin(δ) | 0.3974148 |  | Converted | 0.7284412 | 0.7441354 | 0.4400331 | 0.9759271 | solver runs off these values
40 | 10 | 197.5897 | 10.21135 | 28.14667 | 0.6700249 |  |  | G-Rm (MPa) | 8781.391
40 | 1 | 88.65673 | 13.06569 | 29.02667 | 1.11006 | [5 empty] | wr (Hz) | log E* (ksi) | E* (ksi)
40 | 0.1 | 44.97137 | 14.98426 | 26.43 | 1.653118 | [5 empty] | 100000000 | 3.456907 | 2863.567
40 | 0.01 | 26.14063 | 14.59814 | 21.27 | 2.640909 | [5 empty] | 10000000 | 3.436155 | 2729.951
[11 empty] | 1000000 | 3.40455 | 2538.339
Mastercurve Coefficients | [10 empty] | 100000 | 3.356911 | 2274.63
Max E* (ksi) | Min E* (ksi) | Beta | Gamma | EA | R2 | Se/Sy |  |  |  |  | 10000 | 3.28621 | 1932.903
3128.026 | 5.351077 | -0.7441354 | -0.4400331 | 195185.4 | 0.9942444 | 0.05364521 |  |  |  |  | 1000 | 3.183665 | 1526.387
[11 empty] | 100 | 3.039778 | 1095.917
[11 empty] | 10 | 2.846993 | 703.0603
[11 empty] | 1 | 2.604073 | 401.8586
[11 empty] | 0.1 | 2.320599 | 209.2182
[11 empty] | 0.01 | 2.017976 | 104.226
[11 empty] | 0.001 | 1.724117 | 52.98068
[11 empty] | 0.0001 | 1.463886 | 29.09955
[11 empty] | 1e-05 | 1.25158 | 17.84762
[11 empty] | 1e-06 | 1.089664 | 12.29317
[11 empty] | 1e-07 | 0.9724128 | 9.384535
[11 empty] | 1e-08 | 0.8906544 | 7.774177
Mix ID: | S5-1 RH
MEPDG Input Values
Temperature (°C) | Temperature (°F) | Frequency (Hz) | Shift Factor - log[a(T)] | Reduced Frequency (Hz) | E* (ksi) | E* (MPa)
-10 | 14 | 25 | 3.964345 | 230295.2 | 2378.768 | 16401.03
-10 | 14 | 10 | 3.964345 | 92118.08 | 2263.341 | 15605.19
-10 | 14 | 5 | 3.964345 | 46059.04 | 2167.669 | 14945.55
-10 | 14 | 1 | 3.964345 | 9211.808 | 1918.82 | 13229.81
-10 | 14 | 0.5 | 3.964345 | 4605.904 | 1801.267 | 12419.3
-10 | 14 | 0.1 | 3.964345 | 921.1808 | 1510.511 | 10414.61
4.444444 | 40 | 25 | 1.948625 | 2221.085 | 1672.377 | 11530.64
4.444444 | 40 | 10 | 1.948625 | 888.434 | 1504.091 | 10370.35
4.444444 | 40 | 5 | 1.948625 | 444.217 | 1374.197 | 9474.762
4.444444 | 40 | 1 | 1.948625 | 88.8434 | 1073.975 | 7404.8
4.444444 | 40 | 0.5 | 1.948625 | 44.4217 | 949.5991 | 6547.258
4.444444 | 40 | 0.1 | 1.948625 | 8.88434 | 684.7824 | 4721.41
21.11111 | 70 | 25 | -0.1313041 | 18.47719 | 800.6051 | 5519.98
21.11111 | 70 | 10 | -0.1313041 | 7.390876 | 657.4815 | 4533.177
21.11111 | 70 | 5 | -0.1313041 | 3.695438 | 559.5745 | 3858.132
21.11111 | 70 | 1 | -0.1313041 | 0.7390876 | 370.5328 | 2554.734
21.11111 | 70 | 0.5 | -0.1313041 | 0.3695438 | 305.842 | 2108.707
21.11111 | 70 | 0.1 | -0.1313041 | 0.07390876 | 191.16 | 1318.003
37.77778 | 100 | 25 | -1.988252 | 0.2568548 | 275.8624 | 1902.005
37.77778 | 100 | 10 | -1.988252 | 0.1027419 | 211.0028 | 1454.813
37.77778 | 100 | 5 | -1.988252 | 0.05137096 | 171.4103 | 1181.833
37.77778 | 100 | 1 | -1.988252 | 0.01027419 | 105.1322 | 724.861
37.77778 | 100 | 0.5 | -1.988252 | 0.005137096 | 85.31446 | 588.2227
37.77778 | 100 | 0.1 | -1.988252 | 0.001027419 | 53.40719 | 368.2298
54.44444 | 130 | 25 | -3.656253 | 0.005516801 | 87.18721 | 601.1349
54.44444 | 130 | 10 | -3.656253 | 0.00220672 | 66.49158 | 458.4435
54.44444 | 130 | 5 | -3.656253 | 0.00110336 | 54.5083 | 375.8216
54.44444 | 130 | 1 | -3.656253 | 0.000220672 | 35.37472 | 243.9002
54.44444 | 130 | 0.5 | -3.656253 | 0.000110336 | 29.81012 | 205.5336
54.44444 | 130 | 0.1 | -3.656253 | 2.20672e-05 | 20.846 | 143.7282
20 | 68 | 5 | 0 | 5 | 601.0969 | 4144.419

## S5-1 CA
Client: | Test Track 2015
Date: | 6/23/26 (analysis)
Material: | PMLC
Test: | Dynamic Modulus (E*)
Methods
AASHTO TP132-25 - Determining the Dynamic Modulus for Asphalt Mixtures Using Small Specimens in the Asphalt Mixture Performance Tester (AMPT)
AASHTO R131-25 - Preparation of Small Cylindrical Performance Test Specimens Using the Superpave Gyratory Compactor (SGC) or Field Cores
AASHTO R84-17 (2025) - Developing Dynamic Modulus Mastercurves for Asphalt Mixtures using the Asphalt Mixture Performance Tester (AMPT)
Specimen Information
Mix ID: | S5-1 CA |  |  |  |  | ID | Va (%) |  |  |  | VMA/VFA Calculation
Blend Gsb | 2.654 |  |  |  | Sample 1 | 3D | 6.5 |  |  |  | Sample ID | Air Voids | JMF Gsb | QC Pb | Gmm | Gmb | VMA | VFA
Total AC (%) | 5.76 |  |  |  | Sample 2 | 4B | 7 |  |  |  | 3D | 6.5 | 2.654 | 5.76 | 2.484 | 2.32254 | 17.5297 | 62.92008
Mix Gmm | 2.484 |  |  |  | Sample 3 | 4C | 6.6 |  |  |  | 4B | 7 | 2.654 | 5.76 | 2.484 | 2.31012 | 17.97072 | 61.04775
VMA | 17.70611 | [9 empty] | 4C | 6.6 | 2.654 | 5.76 | 2.484 | 2.320056 | 17.61791 | 62.53811
VFA | 62.16865
Individual Replicate Modulus and Phase Angle
Testing Conditions |  | Specimen 1 |  | Specimen 2 |  | Specimen 3
Temperature (°C) | Frequency (Hz) | Modulus (ksi) | Phase Angle (deg) | Modulus (ksi) | Phase Angle (deg) | Modulus (ksi) | Phase Angle (deg) |  |  |  | Ref. Temp (°C) | Pc | E* (ksi) | log E* |  | Se | R2 | Corrected R2
4 | 0.1 | 1013.669 | 13.29 | 993.6535 | 13.73 | 1024.547 | 13.37 |  |  |  | 20 | 0.8559097 | 3168.687 | 3.500879 |  | 0.01946067 | 0.9974716 | 0.9998992
4 | 1 | 1341.744 | 11.16 | 1325.79 | 11.71 | 1355.668 | 11.38
4 | 10 | 1728.125 | 9.46 | 1709.415 | 10.04 | 1753.216 | 9.9 |  |  |  | Condition |  | Average Measured |  | Log Average Modulus |  | Error | Error^2 | loga(t) | log (wr) | wr
20 | 0.1 | 359.2585 | 23.19 | 312.4113 | 24.11 | 338.083 | 23.38 |  |  |  | Temperature | Frequency | Modulus | Phase Angle | Measured | Fitted
20 | 1 | 585.3723 | 19.58 | 518.655 | 20.6 | 554.9144 | 20.1 |  |  |  | C | Hz | Ksi | deg
20 | 10 | 896.7683 | 16.1 | 815.5472 | 17.02 | 859.9287 | 16.94 |  |  |  | 4 | 0.1 | 1010.623 | 13.46333 | 3.004589 | 2.979253 | 0.0253362 | 0.0006419229 | 2.138798 | 1.138798 | 13.7657
40 | 0.01 | 41.55331 | 27.01 | 39.34874 | 26.42 | 41.01667 | 27.64 |  |  |  | 4 | 1 | 1341.067 | 11.41667 | 3.127451 | 3.125012 | 0.002438205 | 5.944845e-06 | 2.138798 | 2.138798 | 137.657
40 | 0.1 | 77.6532 | 28.7 | 70.95246 | 27.53 | 76.79748 | 29.17 |  |  |  | 4 | 10 | 1730.252 | 9.8 | 3.238109 | 3.234523 | 0.003585856 | 1.285836e-05 | 2.138798 | 3.138798 | 1376.57
40 | 1 | 149.824 | 28.58 | 133.9859 | 27.87 | 148.3736 | 28.72 |  |  |  | 20 | 0.1 | 336.5842 | 23.56 | 2.527094 | 2.530556 | -0.003461789 | 1.198398e-05 | 0 | -1 | 0.1
40 | 10 | 299.5029 | 25.8 | 269.4801 | 25.92 | 298.9228 | 26.03 |  |  |  | 20 | 1 | 552.9805 | 20.09333 | 2.74271 | 2.763503 | -0.020793 | 0.000432349 | 0 | 0 | 1
[11 empty] | 20 | 10 | 857.4148 | 16.68667 | 2.933191 | 2.955979 | -0.02278808 | 0.0005192964 | 0 | 1 | 10
[11 empty] | 40 | 0.01 | 40.63957 | 27.02333 | 1.608949 | 1.607564 | 0.001384908 | 1.917972e-06 | -2.36615 | -4.36615 | 4.303776e-05
Average Modulus and Phase Angle | [10 empty] | 40 | 0.1 | 75.13438 | 28.46667 | 1.875839 | 1.87996 | -0.004120994 | 1.698259e-05 | -2.36615 | -3.36615 | 0.0004303776
Testing Conditions |  | Modulus (ksi) |  | Phase Angle (deg) | [6 empty] | 40 | 1 | 144.0612 | 28.39 | 2.158547 | 2.163142 | -0.004595507 | 2.111869e-05 | -2.36615 | -2.36615 | 0.004303776
Temperature (°C) | Frequency (Hz) | Avg. | CV(%) | Mean | St. Dev |  |  | Mixture Glover-Rowe Parameter (Approximation) |  |  | 40 | 10 | 289.3019 | 25.91667 | 2.461351 | 2.436695 | 0.02465628 | 0.0006079322 | -2.36615 | -1.36615 | 0.04303776
4 | 10 | 1730.252 | 1.270222 | 9.8 | 0.3026549 |  |  | Temperature (°C) | 20 |  |  |  |  | St Dev. | 0.5473262 |  | SSE | 0.002272307
4 | 1 | 1341.067 | 1.114812 | 11.41667 | 0.2768273 |  |  | Frequency (Hz) | 5 | [8 empty] | solver target
4 | 0.1 | 1010.623 | 1.55054 | 13.46333 | 0.2343786 |  |  | E* (MPa) | 5507.883 |  | Solver Parameters | Log (Min) | Beta | Gamma | EA
20 | 10 | 857.4148 | 4.743199 | 16.68667 | 0.5096404 |  |  | Phase Angle (deg) | 18.39 | raw data average | Initial Value | 0.5 | -1 | -0.5 | 200000 | common regression seed values
20 | 1 | 552.9805 | 6.040121 | 20.09333 | 0.5100327 |  |  | cos2(δ) | 0.9004702 |  | Final Value | 0.5585667 | -1.095355 | -0.3861872 | 207949.9 | final regression coefficients
20 | 0.1 | 336.5842 | 6.969883 | 23.56 | 0.4856954 |  |  | sin(δ) | 0.3154834 |  | Converted | 0.5585667 | 1.095355 | 0.3861872 | 1.039749 | solver runs off these values
40 | 10 | 289.3019 | 5.93451 | 25.91667 | 0.1150362 |  |  | G-Rm (MPa) | 15720.9
40 | 1 | 144.0612 | 6.077655 | 28.39 | 0.4557412 | [5 empty] | wr (Hz) | log E* (ksi) | E* (ksi)
40 | 0.1 | 75.13438 | 4.853752 | 28.46667 | 0.8445314 | [5 empty] | 100000000 | 3.456756 | 2862.569
40 | 0.01 | 40.63957 | 2.828886 | 27.02333 | 0.6101093 | [5 empty] | 10000000 | 3.436414 | 2731.578
[11 empty] | 1000000 | 3.406997 | 2552.682
Mastercurve Coefficients | [10 empty] | 100000 | 3.364791 | 2316.28
Max E* (ksi) | Min E* (ksi) | Beta | Gamma | EA | R2 | Se/Sy |  |  |  |  | 10000 | 3.304917 | 2017.979
3168.687 | 3.618817 | -1.095355 | -0.3861872 | 207949.9 | 0.9974716 | 0.0355559 |  |  |  |  | 1000 | 3.221324 | 1664.654
[11 empty] | 100 | 3.107184 | 1279.924
[11 empty] | 10 | 2.955979 | 903.6058
[11 empty] | 1 | 2.763503 | 580.1
[11 empty] | 0.1 | 2.530556 | 339.2779
[11 empty] | 0.01 | 2.265257 | 184.1861
[11 empty] | 0.001 | 1.983245 | 96.21557
[11 empty] | 0.0001 | 1.704612 | 50.65382
[11 empty] | 1e-05 | 1.448517 | 28.08778
[11 empty] | 1e-06 | 1.228312 | 16.91656
[11 empty] | 1e-07 | 1.049558 | 11.20878
[11 empty] | 1e-08 | 0.9111126 | 8.149156
Mix ID: | S5-1 CA
MEPDG Input Values
Temperature (°C) | Temperature (°F) | Frequency (Hz) | Shift Factor - log[a(T)] | Reduced Frequency (Hz) | E* (ksi) | E* (MPa)
-10 | 14 | 25 | 4.223599 | 418349.5 | 2470.036 | 17030.31
-10 | 14 | 10 | 4.223599 | 167339.8 | 2374.101 | 16368.86
-10 | 14 | 5 | 4.223599 | 83669.9 | 2294.976 | 15823.31
-10 | 14 | 1 | 4.223599 | 16733.98 | 2089.453 | 14406.27
-10 | 14 | 0.5 | 4.223599 | 8366.99 | 1991.89 | 13733.6
-10 | 14 | 0.1 | 4.223599 | 1673.398 | 1746.951 | 12044.81
4.444444 | 40 | 25 | 2.076058 | 2978.506 | 1837.663 | 12670.24
4.444444 | 40 | 10 | 2.076058 | 1191.402 | 1692.769 | 11671.24
4.444444 | 40 | 5 | 2.076058 | 595.7012 | 1579.357 | 10889.29
4.444444 | 40 | 1 | 2.076058 | 119.1402 | 1309.181 | 9026.489
4.444444 | 40 | 0.5 | 2.076058 | 59.57012 | 1192.615 | 8222.798
4.444444 | 40 | 0.1 | 2.076058 | 11.91402 | 930.6304 | 6416.473
21.11111 | 70 | 25 | -0.1398909 | 18.11545 | 997.3605 | 6876.561
21.11111 | 70 | 10 | -0.1398909 | 7.24618 | 854.2648 | 5889.951
21.11111 | 70 | 5 | -0.1398909 | 3.62309 | 752.1561 | 5185.936
21.11111 | 70 | 1 | -0.1398909 | 0.724618 | 541.0786 | 3730.607
21.11111 | 70 | 0.5 | -0.1398909 | 0.362309 | 462.9091 | 3191.647
21.11111 | 70 | 0.1 | -0.1398909 | 0.0724618 | 312.6922 | 2155.938
37.77778 | 100 | 25 | -2.118277 | 0.1903982 | 397.7665 | 2742.505
37.77778 | 100 | 10 | -2.118277 | 0.07615929 | 316.8122 | 2184.344
37.77778 | 100 | 5 | -2.118277 | 0.03807964 | 264.6612 | 1824.775
37.77778 | 100 | 1 | -2.118277 | 0.007615929 | 170.8442 | 1177.929
37.77778 | 100 | 0.5 | -2.118277 | 0.003807964 | 140.647 | 969.7275
37.77778 | 100 | 0.1 | -2.118277 | 0.0007615929 | 89.10635 | 614.3669
54.44444 | 130 | 25 | -3.895359 | 0.003181128 | 133.7265 | 922.0121
54.44444 | 130 | 10 | -3.895359 | 0.001272451 | 103.1131 | 710.9399
54.44444 | 130 | 5 | -3.895359 | 0.0006362255 | 84.71532 | 584.0918
54.44444 | 130 | 1 | -3.895359 | 0.0001272451 | 54.11928 | 373.1395
54.44444 | 130 | 0.5 | -3.895359 | 6.362255e-05 | 44.91056 | 309.6475
54.44444 | 130 | 0.1 | -3.895359 | 1.272451e-05 | 29.7926 | 205.4128
20 | 68 | 5 | 0 | 5 | 798.8505 | 5507.883

## S6-1 RH
Client: | Test Track 2015
Date: | 6/23/26 (analysis)
Material: | PMLC
Test: | Dynamic Modulus (E*)
Methods
AASHTO TP132-25 - Determining the Dynamic Modulus for Asphalt Mixtures Using Small Specimens in the Asphalt Mixture Performance Tester (AMPT)
AASHTO R131-25 - Preparation of Small Cylindrical Performance Test Specimens Using the Superpave Gyratory Compactor (SGC) or Field Cores
AASHTO R84-17 (2025) - Developing Dynamic Modulus Mastercurves for Asphalt Mixtures using the Asphalt Mixture Performance Tester (AMPT)
Specimen Information
Mix ID: | S6-1 RH |  |  |  |  | ID | Va (%) |  |  |  | VMA/VFA Calculation
Blend Gsb | 2.647 |  |  |  | Sample 1 | 1C | 7.3 |  |  |  | Sample ID | Air Voids | JMF Gsb | QC Pb | Gmm | Gmb | VMA | VFA
Total AC (%) | 5.77 |  |  |  | Sample 2 | 2A | 6.9 |  |  |  | 1C | 7.3 | 2.647 | 5.77 | 2.459 | 2.279493 | 18.8528 | 61.27897
Mix Gmm | 2.459 |  |  |  | Sample 3 | 3A | 6.5 |  |  |  | 2A | 6.9 | 2.647 | 5.77 | 2.459 | 2.289329 | 18.50266 | 62.70806
VMA | 18.50266 | [9 empty] | 3A | 6.5 | 2.647 | 5.77 | 2.459 | 2.299165 | 18.15251 | 64.19227
VFA | 62.72643
Individual Replicate Modulus and Phase Angle
Testing Conditions |  | Specimen 1 |  | Specimen 2 |  | Specimen 3
Temperature (°C) | Frequency (Hz) | Modulus (ksi) | Phase Angle (deg) | Modulus (ksi) | Phase Angle (deg) | Modulus (ksi) | Phase Angle (deg) |  |  |  | Ref. Temp (°C) | Pc | E* (ksi) | log E* |  | Se | R2 | Corrected R2
4 | 0.1 | 707.059 | 16.37 | 766.6695 | 16.26 | 764.0588 | 16.58 |  |  |  | 20 | 0.8533829 | 3132.23 | 3.495854 |  | 0.05156796 | 0.9807163 | 0.9993481
4 | 1 | 996.4093 | 14.17 | 1081.836 | 13.78 | 1088.073 | 13.97
4 | 10 | 1362.339 | 11.84 | 1471.263 | 11.65 | 1489.102 | 11.79 |  |  |  | Condition |  | Average Measured |  | Log Average Modulus |  | Error | Error^2 | loga(t) | log (wr) | wr
20 | 0.1 | 189.8544 | 26.78 | 203.0528 | 27.33 | 204.0681 | 27.58 |  |  |  | Temperature | Frequency | Modulus | Phase Angle | Measured | Fitted
20 | 1 | 334.6021 | 24.68 | 357.8081 | 25.18 | 361.7241 | 25.3 |  |  |  | C | Hz | Ksi | deg
20 | 10 | 571.7388 | 21 | 611.7692 | 21.63 | 622.647 | 21.42 |  |  |  | 4 | 0.1 | 745.9291 | 16.40333 | 2.872698 | 2.804223 | 0.06847421 | 0.004688717 | 1.852301 | 0.8523009 | 7.117065
40 | 0.01 | 38.59454 | 24.08 | 38.66706 | 23.95 | 38.17393 | 25.44 |  |  |  | 4 | 1 | 1055.44 | 13.97333 | 3.023433 | 3.00405 | 0.01938312 | 0.0003757054 | 1.852301 | 1.852301 | 71.17065
40 | 0.1 | 62.93187 | 27.66 | 62.19218 | 27.81 | 62.87386 | 28.65 |  |  |  | 4 | 10 | 1440.902 | 11.76 | 3.158634 | 3.15732 | 0.001313923 | 1.726394e-06 | 1.852301 | 2.852301 | 711.7065
40 | 1 | 114.1012 | 28.58 | 112.8104 | 29.87 | 117.1035 | 29.87 |  |  |  | 20 | 0.1 | 198.9918 | 27.23 | 2.298835 | 2.334135 | -0.03529944 | 0.001246051 | 0 | -1 | 0.1
40 | 10 | 231.9153 | 27.21 | 237.5718 | 28.4 | 247.2893 | 28.03 |  |  |  | 20 | 1 | 351.3781 | 25.05333 | 2.545775 | 2.600213 | -0.05443869 | 0.002963571 | 0 | 0 | 1
[11 empty] | 20 | 10 | 602.0517 | 21.35 | 2.779634 | 2.836766 | -0.05713253 | 0.003264126 | 0 | 1 | 10
[11 empty] | 40 | 0.01 | 38.47851 | 24.49 | 1.585218 | 1.589185 | -0.003966512 | 1.573322e-05 | -2.049198 | -4.049198 | 8.928973e-05
Average Modulus and Phase Angle | [10 empty] | 40 | 0.1 | 62.66597 | 28.04 | 1.797032 | 1.799501 | -0.002469331 | 6.097594e-06 | -2.049198 | -3.049198 | 0.0008928973
Testing Conditions |  | Modulus (ksi) |  | Phase Angle (deg) | [6 empty] | 40 | 1 | 114.6717 | 29.44 | 2.059456 | 2.049505 | 0.009951092 | 9.902423e-05 | -2.049198 | -2.049198 | 0.008928973
Temperature (°C) | Frequency (Hz) | Avg. | CV(%) | Mean | St. Dev |  |  | Mixture Glover-Rowe Parameter (Approximation) |  |  | 40 | 10 | 238.9255 | 27.88 | 2.378263 | 2.320862 | 0.05740015 | 0.003294777 | -2.049198 | -1.049198 | 0.08928973
4 | 10 | 1440.902 | 4.762227 | 11.76 | 0.09848858 |  |  | Temperature (°C) | 20 |  |  |  |  | St Dev. | 0.5251697 |  | SSE | 0.01595553
4 | 1 | 1055.44 | 4.852652 | 13.97333 | 0.1950214 |  |  | Frequency (Hz) | 5 | [8 empty] | solver target
4 | 0.1 | 745.9291 | 4.516221 | 16.40333 | 0.1625833 |  |  | E* (MPa) | 4057.464 |  | Solver Parameters | Log (Min) | Beta | Gamma | EA
20 | 10 | 602.0517 | 4.452979 | 21.35 | 0.3207803 |  |  | Phase Angle (deg) | 23.20167 | raw data average | Initial Value | 0.5 | -1 | -0.5 | 200000 | common regression seed values
20 | 1 | 351.3781 | 4.172092 | 25.05333 | 0.3288363 |  |  | cos2(δ) | 0.8447887 |  | Final Value | 1.055623 | -0.5449754 | -0.4491794 | 180094.4 | final regression coefficients
20 | 0.1 | 198.9918 | 3.984821 | 27.23 | 0.4092676 |  |  | sin(δ) | 0.3939686 |  | Converted | 1.055623 | 0.5449754 | 0.4491794 | 0.9004722 | solver runs off these values
40 | 10 | 238.9255 | 3.254521 | 27.88 | 0.6090156 |  |  | G-Rm (MPa) | 8700.439
40 | 1 | 114.6717 | 1.920858 | 29.44 | 0.7447818 | [5 empty] | wr (Hz) | log E* (ksi) | E* (ksi)
40 | 0.1 | 62.66597 | 0.656398 | 28.04 | 0.5335729 | [5 empty] | 100000000 | 3.457547 | 2867.79
40 | 0.01 | 38.47851 | 0.6919548 | 24.49 | 0.8252878 | [5 empty] | 10000000 | 3.436356 | 2731.217
[11 empty] | 1000000 | 3.403891 | 2534.493
Mastercurve Coefficients | [10 empty] | 100000 | 3.354761 | 2263.398
Max E* (ksi) | Min E* (ksi) | Beta | Gamma | EA | R2 | Se/Sy |  |  |  |  | 10000 | 3.281776 | 1913.27
3132.23 | 11.36639 | -0.5449754 | -0.4491794 | 180094.4 | 0.9807163 | 0.09819294 |  |  |  |  | 1000 | 3.176286 | 1500.671
[11 empty] | 100 | 3.029697 | 1070.773
[11 empty] | 10 | 2.836766 | 686.6988
[11 empty] | 1 | 2.600213 | 398.3028
[11 empty] | 0.1 | 2.334135 | 215.8413
[11 empty] | 0.01 | 2.06237 | 115.4436
[11 empty] | 0.001 | 1.810819 | 64.68735
[11 empty] | 0.0001 | 1.598327 | 39.65763
[11 empty] | 1e-05 | 1.43226 | 27.05577
[11 empty] | 1e-06 | 1.310192 | 20.4264
[11 empty] | 1e-07 | 1.224449 | 16.76677
[11 empty] | 1e-08 | 1.166126 | 14.65973
Mix ID: | S6-1 RH
MEPDG Input Values
Temperature (°C) | Temperature (°F) | Frequency (Hz) | Shift Factor - log[a(T)] | Reduced Frequency (Hz) | E* (ksi) | E* (MPa)
-10 | 14 | 25 | 3.657837 | 113704.4 | 2280.226 | 15721.61
-10 | 14 | 10 | 3.657837 | 45481.77 | 2151.772 | 14835.95
-10 | 14 | 5 | 3.657837 | 22740.89 | 2046.334 | 14108.98
-10 | 14 | 1 | 3.657837 | 4548.177 | 1776.913 | 12251.39
-10 | 14 | 0.5 | 3.657837 | 2274.089 | 1652.264 | 11391.96
-10 | 14 | 0.1 | 3.657837 | 454.8177 | 1351.905 | 9321.063
4.444444 | 40 | 25 | 1.797965 | 1570.02 | 1584.407 | 10924.11
4.444444 | 40 | 10 | 1.797965 | 628.008 | 1413.005 | 9742.334
4.444444 | 40 | 5 | 1.797965 | 314.004 | 1282.464 | 8842.279
4.444444 | 40 | 1 | 1.797965 | 62.8008 | 987.1878 | 6806.423
4.444444 | 40 | 0.5 | 1.797965 | 31.4004 | 867.727 | 5982.769
4.444444 | 40 | 0.1 | 1.797965 | 6.28008 | 619.5382 | 4271.567
21.11111 | 70 | 25 | -0.1211522 | 18.91419 | 784.9652 | 5412.147
21.11111 | 70 | 10 | -0.1211522 | 7.565678 | 646.057 | 4454.408
21.11111 | 70 | 5 | -0.1211522 | 3.782839 | 551.679 | 3803.694
21.11111 | 70 | 1 | -0.1211522 | 0.7565678 | 370.8139 | 2556.673
21.11111 | 70 | 0.5 | -0.1211522 | 0.3782839 | 309.2249 | 2132.031
21.11111 | 70 | 0.1 | -0.1211522 | 0.07565678 | 199.9807 | 1378.819
37.77778 | 100 | 25 | -1.834529 | 0.3659414 | 306.6177 | 2114.056
37.77778 | 100 | 10 | -1.834529 | 0.1463765 | 239.5733 | 1651.8
37.77778 | 100 | 5 | -1.834529 | 0.07318827 | 198.2427 | 1366.836
37.77778 | 100 | 1 | -1.834529 | 0.01463765 | 127.8665 | 881.609
37.77778 | 100 | 0.5 | -1.834529 | 0.007318827 | 106.3459 | 733.2291
37.77778 | 100 | 0.1 | -1.834529 | 0.001463765 | 70.8376 | 488.4083
54.44444 | 130 | 25 | -3.373566 | 0.01057729 | 117.2576 | 808.4629
54.44444 | 130 | 10 | -3.373566 | 0.004230915 | 92.27277 | 636.1986
54.44444 | 130 | 5 | -3.373566 | 0.002115458 | 77.5087 | 534.4039
54.44444 | 130 | 1 | -3.373566 | 0.0004230915 | 53.26688 | 367.2623
54.44444 | 130 | 0.5 | -3.373566 | 0.0002115458 | 45.99625 | 317.1331
54.44444 | 130 | 0.1 | -3.373566 | 4.230915e-05 | 33.96293 | 234.1663
20 | 68 | 5 | 0 | 5 | 588.4852 | 4057.464

## S6-1 CA
Client: | Test Track 2015
Date: | 6/23/26 (analysis)
Material: | PMLC
Test: | Dynamic Modulus (E*)
Methods
AASHTO TP132-25 - Determining the Dynamic Modulus for Asphalt Mixtures Using Small Specimens in the Asphalt Mixture Performance Tester (AMPT)
AASHTO R131-25 - Preparation of Small Cylindrical Performance Test Specimens Using the Superpave Gyratory Compactor (SGC) or Field Cores
AASHTO R84-17 (2025) - Developing Dynamic Modulus Mastercurves for Asphalt Mixtures using the Asphalt Mixture Performance Tester (AMPT)
Specimen Information
Mix ID: | S6-1 CA |  |  |  |  | ID | Va (%) |  |  |  | VMA/VFA Calculation
Blend Gsb | 2.647 |  |  |  | Sample 1 | 3C | 6.8 |  |  |  | Sample ID | Air Voids | JMF Gsb | QC Pb | Gmm | Gmb | VMA | VFA
Total AC (%) | 5.77 |  |  |  | Sample 2 | 3D | 6.6 |  |  |  | 3C | 6.8 | 2.647 | 5.77 | 2.46 | 2.29272 | 18.38194 | 63.00717
Mix Gmm | 2.46 |  |  |  | Sample 3 | 4D | 6.5 |  |  |  | 3D | 6.6 | 2.647 | 5.77 | 2.46 | 2.29764 | 18.20679 | 63.7498
VMA | 18.23598 | [9 empty] | 4D | 6.5 | 2.647 | 5.77 | 2.46 | 2.3001 | 18.11922 | 64.12649
VFA | 63.62782
Individual Replicate Modulus and Phase Angle
Testing Conditions |  | Specimen 1 |  | Specimen 2 |  | Specimen 3
Temperature (°C) | Frequency (Hz) | Modulus (ksi) | Phase Angle (deg) | Modulus (ksi) | Phase Angle (deg) | Modulus (ksi) | Phase Angle (deg) |  |  |  | Ref. Temp (°C) | Pc | E* (ksi) | log E* |  | Se | R2 | Corrected R2
4 | 0.1 | 859.6387 | 13.57 | 908.0813 | 12.92 | 944.0506 | 12.94 |  |  |  | 20 | 0.8554594 | 3150.245 | 3.498344 |  | 0.02164632 | 0.9968904 | 0.9998745
4 | 1 | 1150.149 | 11.96 | 1198.302 | 11.36 | 1243.263 | 11.22
4 | 10 | 1511.438 | 10.64 | 1549.293 | 10.19 | 1598.751 | 10.03 |  |  |  | Condition |  | Average Measured |  | Log Average Modulus |  | Error | Error^2 | loga(t) | log (wr) | wr
20 | 0.1 | 286.3045 | 22.95 | 305.8846 | 21.79 | 317.1975 | 22.03 |  |  |  | Temperature | Frequency | Modulus | Phase Angle | Measured | Fitted
20 | 1 | 458.0292 | 20.29 | 480.9451 | 19.63 | 498.7848 | 19.6 |  |  |  | C | Hz | Ksi | deg
20 | 10 | 714.0208 | 17.27 | 739.4024 | 16.77 | 764.784 | 16.92 |  |  |  | 4 | 0.1 | 903.9235 | 13.14333 | 2.956132 | 2.93825 | 0.01788127 | 0.0003197398 | 2.320297 | 1.320297 | 20.90728
40 | 0.01 | 36.04188 | 24.13 | 38.33347 | 25.75 | 41.06018 | 25.25 |  |  |  | 4 | 1 | 1197.238 | 11.51333 | 3.078181 | 3.081112 | -0.002931338 | 8.592744e-06 | 2.320297 | 2.320297 | 209.0728
40 | 0.1 | 62.54027 | 26.53 | 62.77233 | 27.24 | 67.42804 | 26.72 |  |  |  | 4 | 10 | 1553.161 | 10.28667 | 3.191216 | 3.192182 | -0.0009652086 | 9.316276e-07 | 2.320297 | 3.320297 | 2090.728
40 | 1 | 112.8974 | 27.43 | 112.8539 | 27.53 | 120.4828 | 27.2 |  |  |  | 20 | 0.1 | 303.1289 | 22.25667 | 2.481627 | 2.475033 | 0.006594638 | 4.348925e-05 | 0 | -1 | 0.1
40 | 10 | 232.3505 | 25.67 | 229.8848 | 25.9 | 244.6787 | 25.25 |  |  |  | 20 | 1 | 479.253 | 19.84 | 2.680565 | 2.696583 | -0.01601855 | 0.000256594 | 0 | 0 | 1
[11 empty] | 20 | 10 | 739.4024 | 16.98667 | 2.868881 | 2.885345 | -0.01646443 | 0.0002710776 | 0 | 1 | 10
[11 empty] | 40 | 0.01 | 38.47851 | 25.04333 | 1.585218 | 1.574666 | 0.01055268 | 0.0001113591 | -2.566943 | -4.566943 | 2.71055e-05
Average Modulus and Phase Angle | [10 empty] | 40 | 0.1 | 64.24688 | 26.83 | 1.807852 | 1.822525 | -0.01467339 | 0.0002153082 | -2.566943 | -3.566943 | 0.000271055
Testing Conditions |  | Modulus (ksi) |  | Phase Angle (deg) | [6 empty] | 40 | 1 | 115.4114 | 27.38667 | 2.062249 | 2.082069 | -0.01982056 | 0.0003928545 | -2.566943 | -2.566943 | 0.00271055
Temperature (°C) | Frequency (Hz) | Avg. | CV(%) | Mean | St. Dev |  |  | Mixture Glover-Rowe Parameter (Approximation) |  |  | 40 | 10 | 235.638 | 25.60667 | 2.372245 | 2.337728 | 0.03451713 | 0.001191432 | -2.566943 | -1.566943 | 0.0271055
4 | 10 | 1553.161 | 2.819068 | 10.28667 | 0.3162805 |  |  | Temperature (°C) | 20 |  |  |  |  | St Dev. | 0.5489664 |  | SSE | 0.002811379
4 | 1 | 1197.238 | 3.88947 | 11.51333 | 0.3931073 |  |  | Frequency (Hz) | 5 | [8 empty] | solver target
4 | 0.1 | 903.9235 | 4.686159 | 13.14333 | 0.3696395 |  |  | E* (MPa) | 4685.088 |  | Solver Parameters | Log (Min) | Beta | Gamma | EA
20 | 10 | 739.4024 | 3.432719 | 16.98667 | 0.2565801 |  |  | Phase Angle (deg) | 18.41333 | raw data average | Initial Value | 0.5 | -1 | -0.5 | 200000 | common regression seed values
20 | 1 | 479.253 | 4.262972 | 19.84 | 0.39 |  |  | cos2(δ) | 0.9002262 |  | Final Value | 0.5377481 | -0.9905137 | -0.3522705 | 225596.5 | final regression coefficients
20 | 0.1 | 303.1289 | 5.156155 | 22.25667 | 0.612318 |  |  | sin(δ) | 0.3158698 |  | Converted | 0.5377481 | 0.9905137 | 0.3522705 | 1.127983 | solver runs off these values
40 | 10 | 235.638 | 3.363604 | 25.60667 | 0.3295957 |  |  | G-Rm (MPa) | 13352.46
40 | 1 | 115.4114 | 3.805596 | 27.38667 | 0.1692139 | [5 empty] | wr (Hz) | log E* (ksi) | E* (ksi)
40 | 0.1 | 64.24688 | 4.291895 | 26.83 | 0.3675595 | [5 empty] | 100000000 | 3.43411 | 2717.129
40 | 0.01 | 38.47851 | 6.529085 | 25.04333 | 0.829538 | [5 empty] | 10000000 | 3.407814 | 2557.491
[11 empty] | 1000000 | 3.371225 | 2350.853
Mastercurve Coefficients | [10 empty] | 100000 | 3.320764 | 2092.974
Max E* (ksi) | Min E* (ksi) | Beta | Gamma | EA | R2 | Se/Sy |  |  |  |  | 10000 | 3.252012 | 1786.538
3150.245 | 3.449436 | -0.9905137 | -0.3522705 | 225596.5 | 0.9968904 | 0.03943105 |  |  |  |  | 1000 | 3.15988 | 1445.041
[11 empty] | 100 | 3.03912 | 1094.258
[11 empty] | 10 | 2.885345 | 767.9718
[11 empty] | 1 | 2.696583 | 497.2599
[11 empty] | 0.1 | 2.475033 | 298.5607
[11 empty] | 0.01 | 2.228278 | 169.1523
[11 empty] | 0.001 | 1.968994 | 93.10948
[11 empty] | 0.0001 | 1.712688 | 51.60461
[11 empty] | 1e-05 | 1.474178 | 29.79736
[11 empty] | 1e-06 | 1.264382 | 18.38154
[11 empty] | 1e-07 | 1.088793 | 12.26854
[11 empty] | 1e-08 | 0.9478452 | 8.868399
Mix ID: | S6-1 CA
MEPDG Input Values
Temperature (°C) | Temperature (°F) | Frequency (Hz) | Shift Factor - log[a(T)] | Reduced Frequency (Hz) | E* (ksi) | E* (MPa)
-10 | 14 | 25 | 4.582015 | 954893.9 | 2345.807 | 16173.78
-10 | 14 | 10 | 4.582015 | 381957.5 | 2248.926 | 15505.81
-10 | 14 | 5 | 4.582015 | 190978.8 | 2170.181 | 14962.88
-10 | 14 | 1 | 4.582015 | 38195.75 | 1969.799 | 13581.29
-10 | 14 | 0.5 | 4.582015 | 19097.88 | 1876.475 | 12937.84
-10 | 14 | 0.1 | 4.582015 | 3819.575 | 1646.284 | 11350.73
4.444444 | 40 | 25 | 2.252233 | 4468.62 | 1669.723 | 11512.34
4.444444 | 40 | 10 | 2.252233 | 1787.448 | 1532.99 | 10569.6
4.444444 | 40 | 5 | 2.252233 | 893.7239 | 1427.607 | 9843.006
4.444444 | 40 | 1 | 2.252233 | 178.7448 | 1181.535 | 8146.402
4.444444 | 40 | 0.5 | 2.252233 | 89.37239 | 1077.212 | 7427.12
4.444444 | 40 | 0.1 | 2.252233 | 17.87448 | 845.8325 | 5831.812
21.11111 | 70 | 25 | -0.1517621 | 17.62698 | 844.1844 | 5820.449
21.11111 | 70 | 10 | -0.1517621 | 7.050792 | 722.705 | 4982.878
21.11111 | 70 | 5 | -0.1517621 | 3.525396 | 637.0937 | 4392.608
21.11111 | 70 | 1 | -0.1517621 | 0.7050792 | 462.3372 | 3187.704
21.11111 | 70 | 0.5 | -0.1517621 | 0.3525396 | 398.1222 | 2744.957
21.11111 | 70 | 0.1 | -0.1517621 | 0.07050792 | 274.7626 | 1894.422
37.77778 | 100 | 25 | -2.298035 | 0.1258651 | 315.2439 | 2173.531
37.77778 | 100 | 10 | -2.298035 | 0.05034604 | 253.4106 | 1747.205
37.77778 | 100 | 5 | -2.298035 | 0.02517302 | 213.6547 | 1473.098
37.77778 | 100 | 1 | -2.298035 | 0.005034604 | 141.8514 | 978.0316
37.77778 | 100 | 0.5 | -2.298035 | 0.002517302 | 118.491 | 816.9667
37.77778 | 100 | 0.1 | -2.298035 | 0.0005034604 | 77.94257 | 537.3953
54.44444 | 130 | 25 | -4.22592 | 0.001486003 | 103.3197 | 712.3647
54.44444 | 130 | 10 | -4.22592 | 0.0005944014 | 81.39851 | 561.2232
54.44444 | 130 | 5 | -4.22592 | 0.0002972007 | 68.06335 | 469.2804
54.44444 | 130 | 1 | -4.22592 | 5.944014e-05 | 45.40604 | 313.0637
54.44444 | 130 | 0.5 | -4.22592 | 2.972007e-05 | 38.39732 | 264.7403
54.44444 | 130 | 0.1 | -4.22592 | 5.944014e-06 | 26.56339 | 183.1482
20 | 68 | 5 | 0 | 5 | 679.5143 | 4685.088

## S13-1 RH
Client: | Test Track 2015
Date: | 6/23/26 (analysis)
Material: | PMLC
Test: | Dynamic Modulus (E*)
Methods
AASHTO TP132-25 - Determining the Dynamic Modulus for Asphalt Mixtures Using Small Specimens in the Asphalt Mixture Performance Tester (AMPT)
AASHTO R131-25 - Preparation of Small Cylindrical Performance Test Specimens Using the Superpave Gyratory Compactor (SGC) or Field Cores
AASHTO R84-17 (2025) - Developing Dynamic Modulus Mastercurves for Asphalt Mixtures using the Asphalt Mixture Performance Tester (AMPT)
Specimen Information
Mix ID: | S13-1 RH |  |  |  |  | ID | Va (%) |  |  |  | VMA/VFA Calculation
Blend Gsb | 2.649 |  |  |  | Sample 1 | 1C | 7 |  |  |  | Sample ID | Air Voids | JMF Gsb | QC Pb | Gmm | Gmb | VMA | VFA
Total AC (%) | 6.84 |  |  |  | Sample 2 | 1D | 6.3 |  |  |  | 1C | 7 | 2.649 | 6.84 | 2.402 | 2.23386 | 21.43964 | 67.3502
Mix Gmm | 2.402 |  |  |  | Sample 3 | 4C | 6.5 |  |  |  | 1D | 6.3 | 2.649 | 6.84 | 2.402 | 2.250674 | 20.84832 | 69.78174
VMA | 21.10174 | [9 empty] | 4C | 6.5 | 2.649 | 6.84 | 2.402 | 2.24587 | 21.01727 | 69.07305
VFA | 68.735
Individual Replicate Modulus and Phase Angle
Testing Conditions |  | Specimen 1 |  | Specimen 2 |  | Specimen 3
Temperature (°C) | Frequency (Hz) | Modulus (ksi) | Phase Angle (deg) | Modulus (ksi) | Phase Angle (deg) | Modulus (ksi) | Phase Angle (deg) |  |  |  | Ref. Temp (°C) | Pc | E* (ksi) | log E* |  | Se | R2 | Corrected R2
4 | 0.1 | 831.7914 | 15.36 | 895.8981 | 14.99 | 1015.264 | 14.06 |  |  |  | 20 | 0.8504589 | 3039.193 | 3.482758 |  | 0.02198834 | 0.9953107 | 0.9999114
4 | 1 | 1149.859 | 12.12 | 1233.401 | 11.99 | 1373.217 | 11.28
4 | 10 | 1503.461 | 9.78 | 1600.782 | 9.7 | 1765.689 | 9.29 |  |  |  | Condition |  | Average Measured |  | Log Average Modulus |  | Error | Error^2 | loga(t) | log (wr) | wr
20 | 0.1 | 211.1749 | 29.59 | 248.7397 | 28.6 | 302.2586 | 26.55 |  |  |  | Temperature | Frequency | Modulus | Phase Angle | Measured | Fitted
20 | 1 | 398.9988 | 24.36 | 459.4796 | 23.44 | 535.1893 | 21.78 |  |  |  | C | Hz | Ksi | deg
20 | 10 | 675.7308 | 19.17 | 760.868 | 18.44 | 863.4097 | 17.36 |  |  |  | 4 | 0.1 | 914.3179 | 14.80333 | 2.961097 | 2.929676 | 0.03142073 | 0.000987262 | 2.103245 | 1.103245 | 12.68367
35 | 0.1 | 59.01586 | 34.02 | 65.51355 | 32.57 | 75.84023 | 32.4 |  |  |  | 4 | 1 | 1252.159 | 11.79667 | 3.09766 | 3.092719 | 0.004940886 | 2.441235e-05 | 2.103245 | 2.103245 | 126.8367
35 | 1 | 134.334 | 32.51 | 150.5492 | 31.47 | 167.2285 | 30.78 |  |  |  | 4 | 10 | 1623.311 | 9.59 | 3.210402 | 3.212087 | -0.001685765 | 2.841805e-06 | 2.103245 | 3.103245 | 1268.367
35 | 10 | 292.5411 | 27.86 | 321.6937 | 27.13 | 347.3654 | 26.6 |  |  |  | 20 | 0.1 | 254.0578 | 28.24667 | 2.404932 | 2.416226 | -0.01129319 | 0.0001275362 | 0 | -1 | 0.1
[11 empty] | 20 | 1 | 464.5559 | 23.19333 | 2.667038 | 2.690147 | -0.02310924 | 0.0005340372 | 0 | 0 | 1
[11 empty] | 20 | 10 | 766.6695 | 18.32333 | 2.884608 | 2.910157 | -0.0255492 | 0.0006527616 | 0 | 1 | 10
[11 empty] | 35 | 0.1 | 66.78988 | 32.99667 | 1.824711 | 1.827696 | -0.002985439 | 8.912847e-06 | -1.773429 | -2.773429 | 0.001684887
Average Modulus and Phase Angle | [10 empty] | 35 | 1 | 150.7039 | 31.58667 | 2.178124 | 2.171905 | 0.006219445 | 3.868149e-05 | -1.773429 | -1.773429 | 0.01684887
Testing Conditions |  | Modulus (ksi) |  | Phase Angle (deg) | [6 empty] | 35 | 10 | 320.5334 | 27.19667 | 2.505873 | 2.482972 | 0.02290146 | 0.0005244768 | -1.773429 | -0.7734292 | 0.1684887
Temperature (°C) | Frequency (Hz) | Avg. | CV(%) | Mean | St. Dev |  |  | Mixture Glover-Rowe Parameter (Approximation) | [5 empty] | St Dev. | 0.4541032 |  | SSE | 0.002900922
4 | 10 | 1623.311 | 8.165895 | 9.59 | 0.2628688 |  |  | Temperature (°C) | 20
4 | 1 | 1252.159 | 9.012784 | 11.79667 | 0.452143 |  |  | Frequency (Hz) | 5 | [8 empty] | solver target
4 | 0.1 | 914.3179 | 10.18387 | 14.80333 | 0.669801 |  |  | E* (MPa) | 4876.952 |  | Solver Parameters | Log (Min) | Beta | Gamma | EA
20 | 10 | 766.6695 | 12.25741 | 18.32333 | 0.9106225 |  |  | Phase Angle (deg) | 20.75833 | raw data average | Initial Value | 0.5 | -1 | -0.5 | 200000 | common regression seed values
20 | 1 | 464.5559 | 14.68865 | 23.19333 | 1.307568 |  |  | cos2(δ) | 0.8743815 |  | Final Value | -0.03398711 | -1.234573 | -0.4028113 | 204493.1 | final regression coefficients
20 | 0.1 | 254.0578 | 18.01721 | 28.24667 | 1.550495 |  |  | sin(δ) | 0.354427 |  | Converted | -0.03398711 | 1.234573 | 0.4028113 | 1.022465 | solver runs off these values
35 | 10 | 320.5334 | 8.55778 | 27.19667 | 0.63264 |  |  | G-Rm (MPa) | 12031.58
35 | 1 | 150.7039 | 10.914 | 31.58667 | 0.8708808 | [5 empty] | wr (Hz) | log E* (ksi) | E* (ksi)
35 | 0.1 | 66.78988 | 12.70327 | 32.99667 | 0.8902996 | [5 empty] | 100000000 | 3.442444 | 2769.774
[11 empty] | 10000000 | 3.422789 | 2647.211
[11 empty] | 1000000 | 3.393795 | 2476.251
Mastercurve Coefficients | [10 empty] | 100000 | 3.351316 | 2245.514
Max E* (ksi) | Min E* (ksi) | Beta | Gamma | EA | R2 | Se/Sy |  |  |  |  | 10000 | 3.289696 | 1948.482
3039.193 | 0.9247256 | -1.234573 | -0.4028113 | 204493.1 | 0.9953107 | 0.04842146 |  |  |  |  | 1000 | 3.201589 | 1590.704
[11 empty] | 100 | 3.078168 | 1197.204
[11 empty] | 10 | 2.910157 | 813.1251
[11 empty] | 1 | 2.690147 | 489.9449
[11 empty] | 0.1 | 2.416226 | 260.7508
[11 empty] | 0.01 | 2.095835 | 124.691
[11 empty] | 0.001 | 1.747366 | 55.89407
[11 empty] | 0.0001 | 1.397082 | 24.95064
[11 empty] | 1e-05 | 1.071788 | 11.79744
[11 empty] | 1e-06 | 0.7911818 | 6.182751
[11 empty] | 1e-07 | 0.5641185 | 3.665376
[11 empty] | 1e-08 | 0.3897013 | 2.453021
Mix ID: | S13-1 RH
MEPDG Input Values
Temperature (°C) | Temperature (°F) | Frequency (Hz) | Shift Factor - log[a(T)] | Reduced Frequency (Hz) | E* (ksi) | E* (MPa)
-10 | 14 | 25 | 4.15339 | 355901.6 | 2380.352 | 16411.95
-10 | 14 | 10 | 4.15339 | 142360.7 | 2284.768 | 15752.93
-10 | 14 | 5 | 4.15339 | 71180.33 | 2205.463 | 15206.14
-10 | 14 | 1 | 4.15339 | 14236.07 | 1997.841 | 13774.64
-10 | 14 | 0.5 | 4.15339 | 7118.033 | 1898.617 | 13090.51
-10 | 14 | 0.1 | 4.15339 | 1423.607 | 1648.222 | 11364.1
4.444444 | 40 | 25 | 2.041548 | 2750.983 | 1754.075 | 12093.93
4.444444 | 40 | 10 | 2.041548 | 1100.393 | 1606.257 | 11074.76
4.444444 | 40 | 5 | 2.041548 | 550.1967 | 1490.234 | 10274.81
4.444444 | 40 | 1 | 2.041548 | 110.0393 | 1213.444 | 8366.406
4.444444 | 40 | 0.5 | 2.041548 | 55.01967 | 1094.21 | 7544.316
4.444444 | 40 | 0.1 | 2.041548 | 11.00393 | 827.9387 | 5708.439
21.11111 | 70 | 25 | -0.1375655 | 18.21271 | 909.2487 | 6269.052
21.11111 | 70 | 10 | -0.1375655 | 7.285083 | 764.0201 | 5267.735
21.11111 | 70 | 5 | -0.1375655 | 3.642542 | 661.242 | 4559.105
21.11111 | 70 | 1 | -0.1375655 | 0.7285083 | 452.502 | 3119.892
21.11111 | 70 | 0.5 | -0.1375655 | 0.3642542 | 377.1104 | 2600.086
21.11111 | 70 | 0.1 | -0.1375655 | 0.07285083 | 236.9303 | 1633.577
37.77778 | 100 | 25 | -2.083065 | 0.2064787 | 322.2969 | 2222.16
37.77778 | 100 | 10 | -2.083065 | 0.08259147 | 246.2688 | 1697.965
37.77778 | 100 | 5 | -2.083065 | 0.04129574 | 198.6599 | 1369.713
37.77778 | 100 | 1 | -2.083065 | 0.008259147 | 116.9146 | 806.0984
37.77778 | 100 | 0.5 | -2.083065 | 0.004129574 | 92.09324 | 634.9608
37.77778 | 100 | 0.1 | -2.083065 | 0.0008259147 | 52.26302 | 360.341
54.44444 | 130 | 25 | -3.830606 | 0.003692615 | 88.61666 | 610.9906
54.44444 | 130 | 10 | -3.830606 | 0.001477046 | 64.22931 | 442.8457
54.44444 | 130 | 5 | -3.830606 | 0.000738523 | 50.25607 | 346.5035
54.44444 | 130 | 1 | -3.830606 | 0.0001477046 | 28.56071 | 196.9192
54.44444 | 130 | 0.5 | -3.830606 | 7.38523e-05 | 22.52832 | 155.3274
54.44444 | 130 | 0.1 | -3.830606 | 1.477046e-05 | 13.32125 | 91.84682
20 | 68 | 5 | 0 | 5 | 707.3418 | 4876.952 | for Glover-Rowe Mix Parameter

## S13-1 CA
Client: | Test Track 2015
Date: | 6/23/26 (analysis)
Material: | PMLC
Test: | Dynamic Modulus (E*)
Methods
AASHTO TP132-25 - Determining the Dynamic Modulus for Asphalt Mixtures Using Small Specimens in the Asphalt Mixture Performance Tester (AMPT)
AASHTO R131-25 - Preparation of Small Cylindrical Performance Test Specimens Using the Superpave Gyratory Compactor (SGC) or Field Cores
AASHTO R84-17 (2025) - Developing Dynamic Modulus Mastercurves for Asphalt Mixtures using the Asphalt Mixture Performance Tester (AMPT)
Specimen Information
Mix ID: | S13-1 CA |  |  |  |  | ID | Va (%) |  |  |  | VMA/VFA Calculation
Blend Gsb | 2.649 |  |  |  | Sample 1 | 3A | 7.5 |  |  |  | Sample ID | Air Voids | JMF Gsb | QC Pb | Gmm | Gmb | VMA | VFA
Total AC (%) | 6.84 |  |  |  | Sample 2 | 4A | 6.3 |  |  |  | 3A | 7.5 | 2.649 | 6.84 | 2.407 | 2.226475 | 21.69935 | 65.43676
Mix Gmm | 2.407 |  |  |  | Sample 3 | 5D | 7 |  |  |  | 4A | 6.3 | 2.649 | 6.84 | 2.407 | 2.255359 | 20.68356 | 69.54103
VMA | 21.21967 | [9 empty] | 5D | 7 | 2.649 | 6.84 | 2.407 | 2.23851 | 21.27611 | 67.09924
VFA | 67.35901
Individual Replicate Modulus and Phase Angle
Testing Conditions |  | Specimen 1 |  | Specimen 2 |  | Specimen 3
Temperature (°C) | Frequency (Hz) | Modulus (ksi) | Phase Angle (deg) | Modulus (ksi) | Phase Angle (deg) | Modulus (ksi) | Phase Angle (deg) |  |  |  | Ref. Temp (°C) | Pc | E* (ksi) | log E* |  | Se | R2 | Corrected R2
4 | 0.1 | 1009.028 | 13.13 | 1081.836 | 12.67 | 1104.897 | 12.25 |  |  |  | 20 | 0.8485463 | 3026.518 | 3.480943 |  | 0.01179355 | 0.9982372 | 0.9999805
4 | 1 | 1332.897 | 10.5 | 1415.133 | 10.31 | 1442.255 | 9.96
4 | 10 | 1682.728 | 8.75 | 1773.086 | 8.55 | 1796.727 | 8.36 |  |  |  | Condition |  | Average Measured |  | Log Average Modulus |  | Error | Error^2 | loga(t) | log (wr) | wr
20 | 0.1 | 340.5486 | 24.6 | 371.4416 | 23.5 | 386.3805 | 23.57 |  |  |  | Temperature | Frequency | Modulus | Phase Angle | Measured | Fitted
20 | 1 | 574.3494 | 19.86 | 614.96 | 19.37 | 630.7691 | 19.13 |  |  |  | C | Hz | Ksi | deg
20 | 10 | 877.6234 | 16.01 | 926.066 | 15.86 | 946.6613 | 15.34 |  |  |  | 4 | 0.1 | 1065.254 | 12.68333 | 3.027453 | 3.011569 | 0.01588389 | 0.000252298 | 2.21838 | 1.21838 | 16.53409
35 | 0.1 | 101.3959 | 30.54 | 109.0829 | 29.83 | 111.563 | 30.11 |  |  |  | 4 | 1 | 1396.762 | 10.25667 | 3.145122 | 3.143318 | 0.001803898 | 3.254048e-06 | 2.21838 | 2.21838 | 165.3409
35 | 1 | 209.4345 | 28.1 | 221.4726 | 28.08 | 223.9383 | 28.16 |  |  |  | 4 | 10 | 1750.847 | 8.553333 | 3.243248 | 3.241059 | 0.002189175 | 4.792487e-06 | 2.21838 | 3.21838 | 1653.409
35 | 10 | 393.0523 | 24.42 | 416.1133 | 24.55 | 417.1285 | 24.57 |  |  |  | 20 | 0.1 | 366.1236 | 23.89 | 2.563628 | 2.567836 | -0.004207795 | 1.770554e-05 | 0 | -1 | 0.1
[11 empty] | 20 | 1 | 606.6929 | 19.45333 | 2.782969 | 2.795534 | -0.01256496 | 0.0001578783 | 0 | 0 | 1
[11 empty] | 20 | 10 | 916.7835 | 15.73667 | 2.962267 | 2.977698 | -0.01543094 | 0.0002381139 | 0 | 1 | 10
[11 empty] | 35 | 0.1 | 107.3473 | 30.16 | 2.030791 | 2.033468 | -0.002677372 | 7.168318e-06 | -1.87051 | -2.87051 | 0.001347381
Average Modulus and Phase Angle | [10 empty] | 35 | 1 | 218.2818 | 28.11333 | 2.339018 | 2.334285 | 0.004732665 | 2.239812e-05 | -1.87051 | -1.87051 | 0.01347381
Testing Conditions |  | Modulus (ksi) |  | Phase Angle (deg) | [6 empty] | 35 | 10 | 408.7647 | 24.51333 | 2.611473 | 2.600031 | 0.01144195 | 0.0001309182 | -1.87051 | -0.8705097 | 0.1347381
Temperature (°C) | Frequency (Hz) | Avg. | CV(%) | Mean | St. Dev |  |  | Mixture Glover-Rowe Parameter (Approximation) | [5 empty] | St Dev. | 0.3972431 |  | SSE | 0.000834527
4 | 10 | 1750.847 | 3.436378 | 8.553333 | 0.1950214 |  |  | Temperature (°C) | 20
4 | 1 | 1396.762 | 4.077067 | 10.25667 | 0.2739221 |  |  | Frequency (Hz) | 5 | [8 empty] | solver target
4 | 0.1 | 1065.254 | 4.69747 | 12.68333 | 0.4401515 |  |  | E* (MPa) | 5835.066 |  | Solver Parameters | Log (Min) | Beta | Gamma | EA
20 | 10 | 916.7835 | 3.86598 | 15.73667 | 0.3516153 |  |  | Phase Angle (deg) | 17.595 | raw data average | Initial Value | 0.5 | -1 | -0.5 | 200000 | common regression seed values
20 | 1 | 606.6929 | 4.797188 | 19.45333 | 0.3720663 |  |  | cos2(δ) | 0.9086227 |  | Final Value | 0.02695526 | -1.396073 | -0.372661 | 215687.4 | final regression coefficients
20 | 0.1 | 366.1236 | 6.384234 | 23.89 | 0.6158734 |  |  | sin(δ) | 0.3022867 |  | Converted | 0.02695526 | 1.396073 | 0.372661 | 1.078437 | solver runs off these values
35 | 10 | 408.7647 | 3.331213 | 24.51333 | 0.08144528 |  |  | G-Rm (MPa) | 17539.22
35 | 1 | 218.2818 | 3.555283 | 28.11333 | 0.04163332 | [5 empty] | wr (Hz) | log E* (ksi) | E* (ksi)
35 | 0.1 | 107.3473 | 4.938301 | 30.16 | 0.3576311 | [5 empty] | 100000000 | 3.438104 | 2742.234
[11 empty] | 10000000 | 3.419105 | 2624.854
[11 empty] | 1000000 | 3.391899 | 2465.469
Mastercurve Coefficients | [10 empty] | 100000 | 3.353176 | 2255.15
Max E* (ksi) | Min E* (ksi) | Beta | Gamma | EA | R2 | Se/Sy |  |  |  |  | 10000 | 3.298524 | 1988.492
3026.518 | 1.064033 | -1.396073 | -0.372661 | 215687.4 | 0.9982372 | 0.02968849 |  |  |  |  | 1000 | 3.222313 | 1668.45
[11 empty] | 100 | 3.117798 | 1311.589
[11 empty] | 10 | 2.977698 | 949.9434
[11 empty] | 1 | 2.795534 | 624.502
[11 empty] | 0.1 | 2.567836 | 369.6881
[11 empty] | 0.01 | 2.296846 | 198.0824
[11 empty] | 0.001 | 1.992543 | 98.29772
[11 empty] | 0.0001 | 1.672348 | 47.0271
[11 empty] | 1e-05 | 1.357679 | 22.78655
[11 empty] | 1e-06 | 1.068531 | 11.70929
[11 empty] | 1e-07 | 0.8187801 | 6.588402
[11 empty] | 1e-08 | 0.6143341 | 4.114661
Mix ID: | S13-1 CA
MEPDG Input Values
Temperature (°C) | Temperature (°F) | Frequency (Hz) | Shift Factor - log[a(T)] | Reduced Frequency (Hz) | E* (ksi) | E* (MPa)
-10 | 14 | 25 | 4.380754 | 600749.7 | 2423.277 | 16707.92
-10 | 14 | 10 | 4.380754 | 240299.9 | 2341.362 | 16143.13
-10 | 14 | 5 | 4.380754 | 120149.9 | 2273.582 | 15675.81
-10 | 14 | 1 | 4.380754 | 24029.99 | 2096.293 | 14453.44
-10 | 14 | 0.5 | 4.380754 | 12014.99 | 2011.364 | 13867.87
-10 | 14 | 0.1 | 4.380754 | 2402.999 | 1795.379 | 12378.71
4.444444 | 40 | 25 | 2.153306 | 3558.326 | 1850.61 | 12759.51
4.444444 | 40 | 10 | 2.153306 | 1423.33 | 1720.247 | 11860.69
4.444444 | 40 | 5 | 2.153306 | 711.6652 | 1617.182 | 11150.08
4.444444 | 40 | 1 | 2.153306 | 142.333 | 1367.292 | 9427.153
4.444444 | 40 | 0.5 | 2.153306 | 71.16652 | 1257.244 | 8668.397
4.444444 | 40 | 0.1 | 2.153306 | 14.2333 | 1003.806 | 6921.002
21.11111 | 70 | 25 | -0.145096 | 17.89963 | 1039.628 | 7167.985
21.11111 | 70 | 10 | -0.145096 | 7.159851 | 899.5207 | 6201.98
21.11111 | 70 | 5 | -0.145096 | 3.579925 | 797.8881 | 5501.247
21.11111 | 70 | 1 | -0.145096 | 0.7159851 | 582.576 | 4016.721
21.11111 | 70 | 0.5 | -0.145096 | 0.3579925 | 500.7456 | 3452.521
21.11111 | 70 | 0.1 | -0.145096 | 0.07159851 | 339.6783 | 2342
37.77778 | 100 | 25 | -2.197095 | 0.1587979 | 414.3746 | 2857.014
37.77778 | 100 | 10 | -2.197095 | 0.06351915 | 329.4888 | 2271.746
37.77778 | 100 | 5 | -2.197095 | 0.03175958 | 274.1749 | 1890.37
37.77778 | 100 | 1 | -2.197095 | 0.006351915 | 173.486 | 1196.145
37.77778 | 100 | 0.5 | -2.197095 | 0.003175958 | 140.8358 | 971.0289
37.77778 | 100 | 0.1 | -2.197095 | 0.0006351915 | 85.16737 | 587.2086
54.44444 | 130 | 25 | -4.0403 | 0.002278453 | 127.2453 | 877.3257
54.44444 | 130 | 10 | -4.0403 | 0.0009113813 | 95.54828 | 658.7824
54.44444 | 130 | 5 | -4.0403 | 0.0004556907 | 76.63253 | 528.3629
54.44444 | 130 | 1 | -4.0403 | 9.113813e-05 | 45.69123 | 315.03
54.44444 | 130 | 0.5 | -4.0403 | 4.556907e-05 | 36.61394 | 252.4443
54.44444 | 130 | 0.1 | -4.0403 | 9.113813e-06 | 22.17233 | 152.8729
20 | 68 | 5 | 0 | 5 | 846.3044 | 5835.066 | for Glover-Rowe Mix Parameter

## CG Base RH
Client: | Test Track 2015
Date: | 6/23/26 (analysis)
Material: | PMLC
Test: | Dynamic Modulus (E*)
Methods
AASHTO TP132-25 - Determining the Dynamic Modulus for Asphalt Mixtures Using Small Specimens in the Asphalt Mixture Performance Tester (AMPT)
AASHTO R131-25 - Preparation of Small Cylindrical Performance Test Specimens Using the Superpave Gyratory Compactor (SGC) or Field Cores
AASHTO R84-17 (2025) - Developing Dynamic Modulus Mastercurves for Asphalt Mixtures using the Asphalt Mixture Performance Tester (AMPT)
Specimen Information
Mix ID: | CG Base RH |  |  |  |  | ID | Va (%) |  |  |  | VMA/VFA Calculation
Blend Gsb | 2.725 |  |  |  | Sample 1 | 115D | 6.9 |  |  |  | Sample ID | Air Voids | JMF Gsb | QC Pb | Gmm | Gmb | VMA | VFA
Total AC (%) | 4.64 |  |  |  | Sample 2 | 117A | 6.9 |  |  |  | 115D | 6.9 | 2.725 | 4.64 | 2.552 | 2.375912 | 16.85616 | 59.06541
Mix Gmm | 2.552 |  |  |  | Sample 3 | 117B | 7.4 |  |  |  | 117A | 6.9 | 2.725 | 4.64 | 2.552 | 2.375912 | 16.85616 | 59.06541
VMA | 17.005 | [9 empty] | 117B | 7.4 | 2.725 | 4.64 | 2.552 | 2.363152 | 17.30269 | 57.23208
VFA | 58.4543
Individual Replicate Modulus and Phase Angle
Testing Conditions |  | Specimen 1 |  | Specimen 2 |  | Specimen 3
Temperature (°C) | Frequency (Hz) | Modulus (ksi) | Phase Angle (deg) | Modulus (ksi) | Phase Angle (deg) | Modulus (ksi) | Phase Angle (deg) |  |  |  | Ref. Temp (°C) | Pc | E* (ksi) | log E* |  | Se | R2 | Corrected R2
4 | 0.1 | 916.7835 | 15.81 | 912.5774 | 15.64 | 969.5773 | 14.55 |  |  |  | 20 | 0.8543865 | 3183.229 | 3.502868 |  | 0.01963495 | 0.9967707 | 0.9999182
4 | 1 | 1289.676 | 13.1 | 1266.76 | 13.01 | 1324.05 | 12.3
4 | 10 | 1723.919 | 11 | 1685.193 | 10.94 | 1739.293 | 10.49 |  |  |  | Condition |  | Average Measured |  | Log Average Modulus |  | Error | Error^2 | loga(t) | log (wr) | wr
20 | 0.1 | 307.48 | 22.88 | 268.4649 | 24.47 | 265.9992 | 24.38 |  |  |  | Temperature | Frequency | Modulus | Phase Angle | Measured | Fitted
20 | 1 | 508.5023 | 21.32 | 456.8689 | 22.43 | 453.533 | 22.12 |  |  |  | C | Hz | Ksi | deg
20 | 10 | 805.5396 | 18.99 | 740.9978 | 19.6 | 732.8757 | 19.38 |  |  |  | 4 | 0.1 | 932.9794 | 15.33333 | 2.969872 | 2.947962 | 0.02190959 | 0.00048003 | 2.224348 | 1.224348 | 16.76286
40 | 0.1 | 61.04638 | 24.36 | 61.04638 | 24.98 | 65.16546 | 24.37 |  |  |  | 4 | 1 | 1293.495 | 12.80333 | 3.111765 | 3.10686 | 0.004905159 | 2.406058e-05 | 2.224348 | 2.224348 | 167.6286
40 | 1 | 111.1714 | 27.11 | 113.6516 | 26.91 | 117.5241 | 26.44 |  |  |  | 4 | 10 | 1716.135 | 10.81 | 3.234551 | 3.226307 | 0.008244347 | 6.796926e-05 | 2.224348 | 3.224348 | 1676.286
40 | 10 | 223.9383 | 27.35 | 223.6482 | 27.27 | 228.4344 | 26.6 |  |  |  | 20 | 0.1 | 280.648 | 23.91 | 2.448162 | 2.450198 | -0.002035976 | 4.145199e-06 | 0 | -1 | 0.1
[11 empty] | 20 | 1 | 472.9681 | 21.95667 | 2.674832 | 2.696355 | -0.02152338 | 0.0004632557 | 0 | 0 | 1
[11 empty] | 20 | 10 | 759.8044 | 19.32333 | 2.880702 | 2.906645 | -0.02594333 | 0.0006730561 | 0 | 1 | 10
[11 empty] | 40 | 0.1 | 62.41941 | 24.57 | 1.79532 | 1.799581 | -0.004261791 | 1.816286e-05 | -2.460794 | -3.460794 | 0.0003461037
Average Modulus and Phase Angle | [10 empty] | 40 | 1 | 114.1157 | 26.82 | 2.057345 | 2.059021 | -0.001676094 | 2.809291e-06 | -2.460794 | -2.460794 | 0.003461037
Testing Conditions |  | Modulus (ksi) |  | Phase Angle (deg) | [6 empty] | 40 | 10 | 225.3403 | 27.07333 | 2.352839 | 2.328762 | 0.02407694 | 0.0005796991 | -2.460794 | -1.460794 | 0.03461037
Temperature (°C) | Frequency (Hz) | Avg. | CV(%) | Mean | St. Dev |  |  | Mixture Glover-Rowe Parameter (Approximation) | [5 empty] | St Dev. | 0.4886382 |  | SSE | 0.002313188
4 | 10 | 1716.135 | 1.624395 | 10.81 | 0.2787472 |  |  | Temperature (°C) | 20
4 | 1 | 1293.495 | 2.229254 | 12.80333 | 0.4382161 |  |  | Frequency (Hz) | 5 | [8 empty] | solver target
4 | 0.1 | 932.9794 | 3.404616 | 15.33333 | 0.683691 |  |  | E* (MPa) | 4854.791 |  | Solver Parameters | Log (Min) | Beta | Gamma | EA
20 | 10 | 759.8044 | 5.240234 | 19.32333 | 0.3089229 |  |  | Phase Angle (deg) | 20.64 | raw data average | Initial Value | 0.5 | -1 | -0.5 | 200000 | common regression seed values
20 | 1 | 472.9681 | 6.516027 | 21.95667 | 0.5727419 |  |  | cos2(δ) | 0.8757472 |  | Final Value | 0.8682369 | -0.8183229 | -0.4109873 | 216267.6 | final regression coefficients
20 | 0.1 | 280.648 | 8.291474 | 23.91 | 0.8931405 |  |  | sin(δ) | 0.3524951 |  | Converted | 0.8682369 | 0.8183229 | 0.4109873 | 1.081338 | solver runs off these values
40 | 10 | 225.3403 | 1.190877 | 27.07333 | 0.4118657 |  |  | G-Rm (MPa) | 12061.36
40 | 1 | 114.1157 | 2.805624 | 26.82 | 0.3439477 | [5 empty] | wr (Hz) | log E* (ksi) | E* (ksi)
40 | 0.1 | 62.41941 | 3.809948 | 24.57 | 0.3551056 | [5 empty] | 100000000 | 3.460179 | 2885.219
[11 empty] | 10000000 | 3.439006 | 2747.93
[11 empty] | 1000000 | 3.407717 | 2556.917
Mastercurve Coefficients | [10 empty] | 100000 | 3.361938 | 2301.112
Max E* (ksi) | Min E* (ksi) | Beta | Gamma | EA | R2 | Se/Sy |  |  |  |  | 10000 | 3.295929 | 1976.646
3183.229 | 7.383069 | -0.8183229 | -0.4109873 | 216267.6 | 0.9967707 | 0.04018301 |  |  |  |  | 1000 | 3.202724 | 1594.864
[11 empty] | 100 | 3.074939 | 1188.335
[11 empty] | 10 | 2.906645 | 806.5757
[11 empty] | 1 | 2.696355 | 496.9986
[11 empty] | 0.1 | 2.450198 | 281.9668
[11 empty] | 0.01 | 2.183147 | 152.4569
[11 empty] | 0.001 | 1.916294 | 82.46959
[11 empty] | 0.0001 | 1.670668 | 46.84553
[11 empty] | 1e-05 | 1.461097 | 28.91328
[11 empty] | 1e-06 | 1.293554 | 19.65869
[11 empty] | 1e-07 | 1.166444 | 14.67047
[11 empty] | 1e-08 | 1.073788 | 11.85189
Mix ID: | CG Base RH
MEPDG Input Values
Temperature (°C) | Temperature (°F) | Frequency (Hz) | Shift Factor - log[a(T)] | Reduced Frequency (Hz) | E* (ksi) | E* (MPa)
-10 | 14 | 25 | 4.392539 | 617274.9 | 2508.597 | 17296.18
-10 | 14 | 10 | 4.392539 | 246909.9 | 2409.328 | 16611.74
-10 | 14 | 5 | 4.392539 | 123455 | 2326.95 | 16043.76
-10 | 14 | 1 | 4.392539 | 24690.99 | 2111.381 | 14557.47
-10 | 14 | 0.5 | 4.392539 | 12345.5 | 2008.479 | 13847.98
-10 | 14 | 0.1 | 4.392539 | 2469.099 | 1749.358 | 12061.4
4.444444 | 40 | 25 | 2.159099 | 3606.106 | 1812.895 | 12499.47
4.444444 | 40 | 10 | 2.159099 | 1442.443 | 1658.062 | 11431.94
4.444444 | 40 | 5 | 2.159099 | 721.2213 | 1537.344 | 10599.61
4.444444 | 40 | 1 | 2.159099 | 144.2443 | 1252.433 | 8635.226
4.444444 | 40 | 0.5 | 2.159099 | 72.12213 | 1131.102 | 7798.675
4.444444 | 40 | 0.1 | 2.159099 | 14.42443 | 863.2349 | 5951.798
21.11111 | 70 | 25 | -0.1454864 | 17.88355 | 897.7464 | 6189.746
21.11111 | 70 | 10 | -0.1454864 | 7.153418 | 756.1746 | 5213.642
21.11111 | 70 | 5 | -0.1454864 | 3.576709 | 657.3361 | 4532.174
21.11111 | 70 | 1 | -0.1454864 | 0.7153418 | 459.7513 | 3169.875
21.11111 | 70 | 0.5 | -0.1454864 | 0.3576709 | 389.215 | 2683.544
21.11111 | 70 | 0.1 | -0.1454864 | 0.07153418 | 258.3452 | 1781.228
37.77778 | 100 | 25 | -2.203006 | 0.1566513 | 316.6594 | 2183.29
37.77778 | 100 | 10 | -2.203006 | 0.06266054 | 249.5974 | 1720.914
37.77778 | 100 | 5 | -2.203006 | 0.03133027 | 207.5686 | 1431.136
37.77778 | 100 | 1 | -2.203006 | 0.006266054 | 134.4086 | 926.7148
37.77778 | 100 | 0.5 | -2.203006 | 0.003133027 | 111.5352 | 769.0085
37.77778 | 100 | 0.1 | -2.203006 | 0.0006266054 | 73.16396 | 504.4479
54.44444 | 130 | 25 | -4.051169 | 0.002222138 | 101.8038 | 701.9127
54.44444 | 130 | 10 | -4.051169 | 0.0008888552 | 80.05496 | 551.9597
54.44444 | 130 | 5 | -4.051169 | 0.0004444276 | 67.10445 | 462.6691
54.44444 | 130 | 1 | -4.051169 | 8.888552e-05 | 45.63301 | 314.6287
54.44444 | 130 | 0.5 | -4.051169 | 4.444276e-05 | 39.1319 | 269.805
54.44444 | 130 | 0.1 | -4.051169 | 8.888552e-06 | 28.29668 | 195.0988
20 | 68 | 5 | 0 | 5 | 704.1276 | 4854.791 | for Glover-Rowe Mix Parameter

## CG Base CA
Client: | Test Track 2015
Date: | 6/23/26 (analysis)
Material: | PMLC
Test: | Dynamic Modulus (E*)
Methods
AASHTO TP132-25 - Determining the Dynamic Modulus for Asphalt Mixtures Using Small Specimens in the Asphalt Mixture Performance Tester (AMPT)
AASHTO R131-25 - Preparation of Small Cylindrical Performance Test Specimens Using the Superpave Gyratory Compactor (SGC) or Field Cores
AASHTO R84-17 (2025) - Developing Dynamic Modulus Mastercurves for Asphalt Mixtures using the Asphalt Mixture Performance Tester (AMPT)
Specimen Information
Mix ID: | CG Base CA |  |  |  |  | ID | Va (%) |  |  |  | VMA/VFA Calculation
Blend Gsb | 2.725 |  |  |  | Sample 1 | 1B | 6.9 |  |  |  | Sample ID | Air Voids | JMF Gsb | QC Pb | Gmm | Gmb | VMA | VFA
Total AC (%) | 4.64 |  |  |  | Sample 2 | 1D | 7 |  |  |  | 1B | 6.9 | 2.725 | 4.64 | 2.56 | 2.38336 | 16.59552 | 58.42251
Mix Gmm | 2.56 |  |  |  | Sample 3 | 2B | 6.8 |  |  |  | 1D | 7 | 2.725 | 4.64 | 2.56 | 2.3808 | 16.68511 | 58.04641
VMA | 16.59552 | [9 empty] | 2B | 6.8 | 2.725 | 4.64 | 2.56 | 2.38592 | 16.50593 | 58.80269
VFA | 58.42387
Individual Replicate Modulus and Phase Angle
Testing Conditions |  | Specimen 1 |  | Specimen 2 |  | Specimen 3
Temperature (°C) | Frequency (Hz) | Modulus (ksi) | Phase Angle (deg) | Modulus (ksi) | Phase Angle (deg) | Modulus (ksi) | Phase Angle (deg) |  |  |  | Ref. Temp (°C) | Pc | E* (ksi) | log E* |  | Se | R2 | Corrected R2
4 | 0.1 | 1234.851 | 12.43 | 1191.05 | 12.29 | 1260.958 | 11.78 |  |  |  | 20 | 0.8560992 | 3203.994 | 3.505692 |  | 0.02107538 | 0.9954552 | 0.9999228
4 | 1 | 1604.262 | 10.5 | 1547.698 | 10.47 | 1611.659 | 9.95
4 | 10 | 2034.154 | 9.14 | 1964.246 | 9.07 | 2014.139 | 8.74 |  |  |  | Condition |  | Average Measured |  | Log Average Modulus |  | Error | Error^2 | loga(t) | log (wr) | wr
20 | 0.1 | 427.1361 | 22.08 | 419.7392 | 21.36 | 442.2201 | 21.28 |  |  |  | Temperature | Frequency | Modulus | Phase Angle | Measured | Fitted
20 | 1 | 667.8988 | 19.21 | 655.4255 | 18.99 | 680.8071 | 18.61 |  |  |  | C | Hz | Ksi | deg
20 | 10 | 1009.753 | 15.85 | 982.7757 | 16.07 | 1015.989 | 15.58 |  |  |  | 4 | 0.1 | 1228.953 | 12.16667 | 3.089535 | 3.066941 | 0.0225947 | 0.0005105204 | 2.252535 | 1.252535 | 17.88692
40 | 0.1 | 91.12721 | 27.07 | 95.81193 | 25.1 | 110.5188 | 25.88 |  |  |  | 4 | 1 | 1587.873 | 10.30667 | 3.200816 | 3.196045 | 0.004770769 | 2.276024e-05 | 2.252535 | 2.252535 | 178.8692
40 | 1 | 166.5033 | 27.78 | 172.3048 | 26.18 | 199.1368 | 25.86 |  |  |  | 4 | 10 | 2004.18 | 8.983333 | 3.301937 | 3.291005 | 0.01093161 | 0.0001195002 | 2.252535 | 3.252535 | 1788.692
40 | 10 | 330.686 | 25.05 | 337.7929 | 24.19 | 368.6859 | 23.35 |  |  |  | 20 | 0.1 | 429.6985 | 21.57333 | 2.633164 | 2.632286 | 0.0008778085 | 7.705477e-07 | 0 | -1 | 0.1
[11 empty] | 20 | 1 | 668.0438 | 18.93667 | 2.824805 | 2.849736 | -0.0249309 | 0.0006215496 | 0 | 0 | 1
[11 empty] | 20 | 10 | 1002.839 | 15.83333 | 3.001231 | 3.028371 | -0.02713948 | 0.0007365515 | 0 | 1 | 10
[11 empty] | 40 | 0.1 | 99.15263 | 26.01667 | 1.996304 | 1.999462 | -0.003158158 | 9.973963e-06 | -2.491978 | -3.491978 | 0.0003221236
Average Modulus and Phase Angle | [10 empty] | 40 | 1 | 179.315 | 26.60667 | 2.253617 | 2.25789 | -0.004273189 | 1.826015e-05 | -2.491978 | -2.491978 | 0.003221236
Testing Conditions |  | Modulus (ksi) |  | Phase Angle (deg) | [6 empty] | 40 | 10 | 345.7216 | 24.19667 | 2.538727 | 2.513724 | 0.02500287 | 0.0006251436 | -2.491978 | -1.491978 | 0.03221236
Temperature (°C) | Frequency (Hz) | Avg. | CV(%) | Mean | St. Dev |  |  | Mixture Glover-Rowe Parameter (Approximation) | [5 empty] | St Dev. | 0.442112 |  | SSE | 0.00266503
4 | 10 | 2004.18 | 1.79637 | 8.983333 | 0.2136196 |  |  | Temperature (°C) | 20
4 | 1 | 1587.873 | 2.203512 | 10.30667 | 0.3092464 |  |  | Frequency (Hz) | 5 | [8 empty] | solver target
4 | 0.1 | 1228.953 | 2.874426 | 12.16667 | 0.3421013 |  |  | E* (MPa) | 6567.55 |  | Solver Parameters | Log (Min) | Beta | Gamma | EA
20 | 10 | 1002.839 | 1.760316 | 15.83333 | 0.2454248 |  |  | Phase Angle (deg) | 17.385 | raw data average | Initial Value | 0.5 | -1 | -0.5 | 200000 | common regression seed values
20 | 1 | 668.0438 | 1.899789 | 18.93667 | 0.3035347 |  |  | cos2(δ) | 0.910724 |  | Final Value | 0.9458671 | -1.06555 | -0.4075874 | 219008.2 | final regression coefficients
20 | 0.1 | 429.6985 | 2.666374 | 21.57333 | 0.4406056 |  |  | sin(δ) | 0.298791 |  | Converted | 0.9458671 | 1.06555 | 0.4075874 | 1.095041 | solver runs off these values
40 | 10 | 345.7216 | 5.843613 | 24.19667 | 0.8500196 |  |  | G-Rm (MPa) | 20018.09
40 | 1 | 179.315 | 9.708928 | 26.60667 | 1.028656 | [5 empty] | wr (Hz) | log E* (ksi) | E* (ksi)
40 | 0.1 | 99.15263 | 10.20468 | 26.01667 | 0.9920853 | [5 empty] | 100000000 | 3.4723 | 2966.878
[11 empty] | 10000000 | 3.455825 | 2856.437
[11 empty] | 1000000 | 3.43146 | 2700.598
Mastercurve Coefficients | [10 empty] | 100000 | 3.395712 | 2487.209
Max E* (ksi) | Min E* (ksi) | Beta | Gamma | EA | R2 | Se/Sy |  |  |  |  | 10000 | 3.34387 | 2207.346
3203.994 | 8.828097 | -1.06555 | -0.4075874 | 219008.2 | 0.9954552 | 0.04766978 |  |  |  |  | 1000 | 3.269943 | 1861.843
[11 empty] | 100 | 3.167012 | 1468.968
[11 empty] | 10 | 3.028371 | 1067.507
[11 empty] | 1 | 2.849736 | 707.5153
[11 empty] | 0.1 | 2.632286 | 428.8308
[11 empty] | 0.01 | 2.385177 | 242.7597
[11 empty] | 0.001 | 2.125377 | 133.468
[11 empty] | 0.0001 | 1.873644 | 74.75561
[11 empty] | 1e-05 | 1.648296 | 44.4934
[11 empty] | 1e-06 | 1.460425 | 28.86857
[11 empty] | 1e-07 | 1.312874 | 20.55294
[11 empty] | 1e-08 | 1.202328 | 15.93412
Mix ID: | CG Base CA
MEPDG Input Values
Temperature (°C) | Temperature (°F) | Frequency (Hz) | Shift Factor - log[a(T)] | Reduced Frequency (Hz) | E* (ksi) | E* (MPa)
-10 | 14 | 25 | 4.448202 | 701684.5 | 2671.491 | 18419.29
-10 | 14 | 10 | 4.448202 | 280673.8 | 2590.329 | 17859.7
-10 | 14 | 5 | 4.448202 | 140336.9 | 2522.264 | 17390.41
-10 | 14 | 1 | 4.448202 | 28067.38 | 2340.813 | 16139.35
-10 | 14 | 0.5 | 4.448202 | 14033.69 | 2252.345 | 15529.38
-10 | 14 | 0.1 | 4.448202 | 2806.738 | 2023.569 | 13952.02
4.444444 | 40 | 25 | 2.186459 | 3840.601 | 2070.888 | 14278.27
4.444444 | 40 | 10 | 2.186459 | 1536.24 | 1930.413 | 13309.74
4.444444 | 40 | 5 | 2.186459 | 768.1201 | 1818.387 | 12537.34
4.444444 | 40 | 1 | 2.186459 | 153.624 | 1543.981 | 10645.38
4.444444 | 40 | 0.5 | 2.186459 | 76.81201 | 1422.188 | 9805.648
4.444444 | 40 | 0.1 | 2.186459 | 15.3624 | 1140.424 | 7862.948
21.11111 | 70 | 25 | -0.14733 | 17.80779 | 1166.218 | 8040.794
21.11111 | 70 | 10 | -0.14733 | 7.123116 | 1010.696 | 6968.506
21.11111 | 70 | 5 | -0.14733 | 3.561558 | 898.1001 | 6192.185
21.11111 | 70 | 1 | -0.14733 | 0.7123116 | 660.7294 | 4555.571
21.11111 | 70 | 0.5 | -0.14733 | 0.3561558 | 571.091 | 3937.536
21.11111 | 70 | 0.1 | -0.14733 | 0.07123116 | 395.752 | 2728.615
37.77778 | 100 | 25 | -2.230923 | 0.1468984 | 469.0204 | 3233.783
37.77778 | 100 | 10 | -2.230923 | 0.05875937 | 378.0299 | 2606.425
37.77778 | 100 | 5 | -2.230923 | 0.02937968 | 318.9963 | 2199.403
37.77778 | 100 | 1 | -2.230923 | 0.005875937 | 211.7209 | 1459.765
37.77778 | 100 | 0.5 | -2.230923 | 0.002937968 | 176.7851 | 1218.891
37.77778 | 100 | 0.1 | -2.230923 | 0.0005875937 | 116.404 | 802.578
54.44444 | 130 | 25 | -4.102506 | 0.001974393 | 159.4333 | 1099.255
54.44444 | 130 | 10 | -4.102506 | 0.0007897573 | 125.6591 | 866.3891
54.44444 | 130 | 5 | -4.102506 | 0.0003948786 | 105.1979 | 725.3141
54.44444 | 130 | 1 | -4.102506 | 7.897573e-05 | 70.69535 | 487.4274
54.44444 | 130 | 0.5 | -4.102506 | 3.948786e-05 | 60.11999 | 414.5129
54.44444 | 130 | 0.1 | -4.102506 | 7.897573e-06 | 42.41048 | 292.4101
20 | 68 | 5 | 0 | 5 | 952.5423 | 6567.55 | for Glover-Rowe Mix Parameter