## Cracking
Cracking (% Lane Area)
ESAL | N01 | N02 | N05 | N08 | S05 | S06 | S13
0 | 0% | 0% | 0% | 0% | 0% | 0% | 0%
0 | 0% | 0% | 0% | 0% | 0% | 0% | 0%
39498.09 | 0% | 0% | 0% | 0% | 0% | 0% | 0%
153115 | 0% | 0% | 0% | 0% | 0% | 0% | 0%
299895.3 | 0% | 0% | 0% | 0% | 0% | 0% | 0%
511984.7 | 0% | 0% | 0% | 0% | 0% | 0% | 0%
568766.2 | 0% | 0% | 0% | 0% | 0% | 0% | 0%
681325.7 | 0% | 0% | 0% | 0% | 0% | 0% | 0%
692371.7 | 0% | 0% | 0% | 0% | 0% | 0% | 0%
894509.4 | 0% | 0% | 0% | 0% | 0% | 0% | 0%
935438.8 | 0% | 0% | 0% | 0% | 0% | 0% | 0%
1028347.6 | 0% | 0% | 0% | 0% | 0% | 0% | 0%
1072787.9 | 0% | 0% | 0% | 0% | 0% | 0% | 0%
1342778.7 | 0% | 0% | 0% | 0% | 0% | 0% | 0%
1384511.9 | 0% | 0% | 0% | 0% | 0% | 0% | 0%
1678934.2 | 0% | 0% | 0% | 0% | 0% | 0% | 0%
1696935.6 | 0% | 0% | 0% | 0% | 0% | 0% | 0%
2421316.9 | 0% | 0% | 0% | 0% | 0% | 0% | 0%
2509876.1 | 0% | 0% | 0% | 0% | 0% | 0% | 0%
2673446.2 | 0% | 0% | 0% | 0% | 0% | 0% | 0%
2916757.6 | 0% | 0% | 0% | 0% | 0% | 0% | 0%
3091402.7 | 0% | 0% | 0% | 0% | 0% | 0% | 0%
3308020.1 | 0% | 0% | 0% | 0% | 0% | 0% | 0%
3404771.3 | 0% | 0% | 0% | 0% | 0% | 0% | 0%
3499222.5 | 0% | 0% | 0% | 0% | 0% | 0% | 0%
3687184.7 | 0% | 0% | 0% | 0% | 0% | 0% | 0%
3814443.8 | 0% | 0% | 0% | 0% | 0% | 0% | 0%
3834384.3 | 0% | 0% | 0% | 0% | 0% | 0% | 0%
3928770.8 | 0% | 0% | 0% | 0% | 0% | 0% | 0%
4523776.5 | 0% | 0% | 0% | 0% | 0% | 0% | 0%
4647214.6 | 0% | 0% | 0% | 0% | 0% | 0% | 0%
4684407.6 | 0% | 0% | 0% | 0.1% | 0% | 0% | 0%
4766414.9 | 0% | 0% | 0% | 0.1% | 0% | 0% | 0%
4949035.8 | 0% | 0% | 0% | 0.1% | 0% | 0% | 0%
4983809.5 | 0% | 0% | 0% | 0.1% | 0% | 0% | 0%
5128012.6 | 0% | 0% | 0% | 0.1% | 0% | 0% | 0%
5215955.4 | 0% | 0% | 0% | 0.1% | 0% | 0% | 0%
5251588.6 | 0% | 0% | 0% | 0.1% | 0% | 0% | 0%
5405141.6 | 0% | 0% | 0% | 0.1% | 0% | 0% | 0%
5452402.0 | 0% | 0% | 0% | 0.1% | 0% | 0% | 0%
5635434.6 | 0% | 0% | 0% | 0.1% | 0% | 0% | 0%
5749563.2 | 0% | 0% | 0% | 0.1% | 0% | 0% | 0%
5953292.3 | 0% | 0% | 0% | 0.1% | 0% | 0% | 0%
6110516.5 | 0% | 0% | 0% | 0.1% | 0% | 0% | 0%
6195911.5 | 0.2% | 0% | 0% | 0.2% | 0% | 0% | 0%
6332281.1 | 0.2% | 0% | 0% | 0.2% | 0% | 0% | 0%
6418418.2 | 0.2% | 0% | 0% | 0.2% | 0% | 0% | 0%
6749689.1 | 0.2% | 0% | 0% | 0.2% | 0% | 0% | 0%
6845460.1 | 0.2% | 0% | 0.02824% | 0.6677% | 0% | 0% | 0%
7017185.1 | 0.2% | 0% | 0.02824% | 0.6677% | 0% | 0% | 0%
7462728.9 | 0.2% | 0% | 0.02824% | 0.6677% | 0% | 0% | 0%
7552139.4 | 0.2% | 0% | 0.02824% | 0.7984% | 0% | 0% | 0%
7683321.1 | 0.2% | 0% | 0.02824% | 0.7984% | 0% | 0% | 0%
8631977.3 | 0.2% | 0% | 0.02824% | 1.917% | 0% | 0% | 0%
8700091.1 | 0.2% | 0% | 0.02824% | 1.917% | 0% | 0% | 0%
8794583.3 | 0.2% | 0% | 0.02824% | 1.917% | 0% | 0% | 0%
8905601.5 | 0.2% | 0% | 0.02824% | 1.917% | 0% | 0% | 0%
9011781.6 | 0.2% | 0% | 0.02824% | 1.917% | 0% | 0% | 0%
9126141.1 | 0.2% | 0% | 0.9333% | 6.409% | 0% | 0% | 0%
9246530.2 | 1.729% | 0.2958% | 1.339% | 11.3% | 0% | 0% | 0%
9363711.5 | 3.201% | 1.176% | 1.339% | 11.3% | 0% | 0% | 0%
9479960.2 | 3.201% | 1.176% | 1.339% | 11.3% | 0% | 0% | 0%
9595443.5 | 3.201% | 1.176% | 1.339% | 11.3% | 0% | 0% | 0%
9712077.2 | 10.23% | 4.53% | 1.824% | 12.27% | 0% | 0% | 0%
9828104.1 | 14.92% | 4.53% | 4.878% | 12.27% | 0% | 0% | 0%
10009457.4 | 21.54% | 6.182% | 5.034% | 16.86% | 0% | 0% | 0%
10009457.4 | 10.32% | 6.942% | 3.5% | 16.57% | 0% | 0% | 0%
10593541.5 | 10.32% | 6.942% | 3.5% | 16.57% | 0% | 0% | 0%
10933405.0 | 10.32% | 6.9% | 4.573% | 30.28% | 0% | 0% | 0%
11422031.5 | 10.32% | 6.9% | 5.739% | 31.21% | 0% | 0% | 0%
11801487.6 | 10.42% | 6.9% | 5.739% | 32.51% | 0% | 0% | 0%
12205738.0 | 10.57% | 6.9% | 6.675% | 34.63% | 0% | 0% | 0%
12735283.2 | 10.64% | 7.065% | 6.675% | 34.6% | 0% | 0% | 0%
13145550.2 | 10.64% | 7.5% | 9.289% | 34.6% | 0% | 0% | 0%
13590833.8 | 10.64% | 7.5% | 9.289% | 70.74% | 0% | 0% | 0%
14097601.9 | 10.64% | 7.534% | 9.289% | 70.74% | 0% | 0% | 0%
14453381.7 | 10.64% | 7.534% | 9.45% | 70.74% | 0% | 0% | 0%
14981428.2 | 10.64% | 7.534% | 9.927% | 70.7% | 0% | 0% | 0%
15318150.7 | 10.64% | 7.534% | 17.74% | 70.7% | 0.1954% | 0% | 0%
15488572.0 | 10.64% | 7.534% | 21.05% | 70.7% | 0.1954% | 0% | 0%
15979226.6 | 11.18% | 7.702% | 21.05% | 70.82% | 0.2483% | 0% | 0%
16368973.1 | 11.54% | 8.478% |  |  | 0.3222% | 0% | 0%
16725001.0 | 37.42% | 10.17% |  |  | 0.6002% | 0% | 0%
17107425.0 | 38.86% | 10.17% |  |  | 0.7442% | 0% | 0%
17397272.2 | 38.86% | 10.17% |  |  | 0.7442% | 0% | 0%
17688974.3 | 38.95% | 10.23% |  |  | 1.075% | 0.748% | 0%
18075713.0 | 44.49% | 12.54% |  |  | 1.075% | 0.8964% | 0%
18413465.5 | 44.49% | 12.54% |  |  | 1.117% | 0.8964% | 0%
18711424.9 | 44.52% | 12.69% |  |  | 1.605% | 0.9544% | 0%
19165633.3 | 44.64% | 12.69% |  |  | 1.605% | 1.107% | 0%
19470520.5 | 44.68% | 12.69% |  |  | 1.605% | 1.252% | 0%
19688116.4 | 45.03% | 13.22% |  |  | 1.915% | 1.345% | 0%
19899742.4 | 45.82% | 13.22% |  |  | 1.97% | 1.345% | 0%

## Rutting
Rutting (inches)
ESAL | N01 | N02 | N05 | N08 | S05 | S06 | S13
0 | 0.002030303 | 0.001608696 | 0.001448276 | 0.0007567568 | 4.597701e-05 | 0.001126437 | 0.007218391
299895.3 | 0.009780303 | 0.008731884 | 0.007982759 | 0.002981982 | 0.002551724 | 0.004327586 | 0.01535057
511984.7 | 0.009780303 | 0.008731884 | 0.007982759 | 0.002981982 | 0.002551724 | 0.004327586 | 0.01535057
568766.2 | 0.002545455 | 0.006369565 | 0.001706897 | 0.0006036036 | 0.002844828 | 0.0004425287 | 0.01201149
681325.7 | 0.004083333 | 0.004768116 | 0.0009252874 | 0.0009054054 | 0.001482759 | 0.0004425287 | 0.0103046
692371.7 | 0.002606061 | 0.004847826 | 0.002712644 | 0.0004864865 | 0.001706897 | 0.001063218 | 0.01345977
894509.4 | 0.006666667 | 0.008985507 | 0.005034483 | 0.0009144144 | 0.0008390805 | 0.002114943 | 0.01514368
935438.8 | 0.004128788 | 0.002072464 | 0.001149425 | 0.0008288288 | 0.0006781609 | 0.0006781609 | 0.01225287
1028347.6 | 0.003242424 | 0.005152174 | 0.0008045977 | 0.0005675676 | 0.0007816092 | 0.0001551724 | 0.009770115
3091402.7 | 0.0514697 | 0.06730435 | 0.04474713 | 0.02317568 | 0.04441954 | 0.03791379 | 0.07729885
3308020.1 | 0.04587879 | 0.07086957 | 0.0391092 | 0.01881982 | 0.04521839 | 0.03698276 | 0.08162644
3404771.3 | 0.03981818 | 0.07172464 | 0.04193678 | 0.0157027 | 0.04293678 | 0.03844253 | 0.09394253
3499222.5 | 0.05131818 | 0.06942029 | 0.03294828 | 0.01634234 | 0.04510345 | 0.03310345 | 0.08597701
3687184.7 | 0.04856061 | 0.0685 | 0.03667241 | 0.01413063 | 0.04441954 | 0.03202874 | 0.07983908
3814443.8 | 0.05262879 | 0.08003623 | 0.07995402 | 0.0469009 | 0.04674713 | 0.04528736 | 0.103569
3834384.3 | 0.05665909 | 0.07552899 | 0.02913793 | 0.02254505 | 0.05547701 | 0.03975287 | 0.095625
3928770.8 | 0.06995455 | 0.1031449 | 0.06352299 | 0.04015766 | 0.07660345 | 0.06338506 | 0.1082241
4523776.5 | 0.05085 | 0.06704545 | 0.03253571 | 0.0165 | 0.05128571 | 0.03489286 | 0.08675
4647214.6 | 0.05533333 | 0.07330303 | 0.0427381 | 0.01827778 | 0.0482619 | 0.0427619 | 0.08952381
4983809.5 | 0.0458 | 0.06543939 | 0.03407143 | 0.01210185 | 0.04829762 | 0.03404762 | 0.08447619
5128012.6 | 0.04391667 | 0.066 | 0.03129762 | 0.0139537 | 0.04442857 | 0.03207143 | 0.08629762
5215955.4 | 0.04513333 | 0.06206061 | 0.02982143 | 0.01855556 | 0.04309524 | 0.03038095 | 0.07884524
5251588.6 | 0.04766667 | 0.06337879 | 0.03720238 | 0.01363889 | 0.03804762 | 0.03389286 | 0.08794048
5405141.6 | 0.0499 | 0.06724242 | 0.03502381 | 0.01861111 | 0.04277381 | 0.03538095 | 0.0795
5452402.0 | 0.0479 | 0.06510606 | 0.04161905 | 0.01597222 | 0.04616667 | 0.03970238 | 0.08579762
5635434.6 | 0.0479 | 0.06510606 | 0.04161905 | 0.01597222 | 0.04616667 | 0.03970238 | 0.08579762
5749563.2 | 0.04588333 | 0.05992424 | 0.03771429 | 0.01869444 | 0.04202381 | 0.03805952 | 0.0847381
5953292.3 | 0.0439 | 0.06469697 | 0.03745238 | 0.01190741 | 0.04692857 | 0.03552381 | 0.08640476
6110516.5 | 0.03923333 | 0.05712121 | 0.03144048 | 0.008055556 | 0.0407619 | 0.02855952 | 0.08108333
6332281.1 | 0.05353333 | 0.06880303 | 0.03934524 | 0.0214537 | 0.0490119 | 0.04245238 | 0.08621429
6916176.9 | 0.0634 | 0.08766667 | 0.0470119 | 0.02841667 | 0.06355952 | 0.05169048 | 0.1029643
7365216.9 | 0.06535 | 0.09740909 | 0.05938095 | 0.03782407 | 0.06228571 | 0.0519881 | 0.09817857
7480747.9 | 0.0643 | 0.09689394 | 0.05822619 | 0.04401852 | 0.07005952 | 0.06304762 | 0.09972619
7783669.7 | 0.07626667 | 0.1063182 | 0.06439286 | 0.05464815 | 0.0745 | 0.06671429 | 0.1202262
7849609.5 | 0.1122167 | 0.1137576 | 0.1129881 | 0.1006204 | 0.1054405 | 0.1168333 | 0.1172619
7954309.4 | 0.07448333 | 0.09289394 | 0.0685 | 0.04655556 | 0.07866667 | 0.06620238 | 0.1226071
8134767.8 | 0.07771667 | 0.0999697 | 0.07346429 | 0.05659259 | 0.07695238 | 0.06782143 | 0.1226548
8270617.8 | 0.0821 | 0.1058485 | 0.07408333 | 0.05858333 | 0.08227381 | 0.07217857 | 0.1185238
8881897.1 | 0.05513333 | 0.09990909 | 0.06920238 | 0.04810185 | 0.07022619 | 0.05947619 | 0.1148095
8947815.5 | 0.08666667 | 0.1109848 | 0.08295238 | 0.05283333 | 0.08420238 | 0.07339286 | 0.126631
9174039.5 | 0.05886667 | 0.1027273 | 0.07478571 | 0.04682407 | 0.06158333 | 0.06264286 | 0.1216548
9270873.3 | 0.07926667 | 0.1053788 | 0.06678571 | 0.06241667 | 0.07972619 | 0.06675 | 0.1214286
9387657.3 | 0.07361667 | 0.09990909 | 0.06564286 | 0.05049074 | 0.07134524 | 0.05732143 | 0.1082262
9551849.8 | 0.07151667 | 0.1028485 | 0.06666667 | 0.04734259 | 0.06578571 | 0.05716667 | 0.1100119
9758960.6 | 0.06085 | 0.08628788 | 0.06410714 | 0.04351852 | 0.0625 | 0.05525 | 0.10725
10009457.4 | 0.06581667 | 0.08495455 | 0.0487381 | 0.04726852 | 0.05864286 | 0.05336905 | 0.1082024
10009457.4 | 0.1568889 | 0.1486061 | 0.1005778 | 0.1119667 | 0 | 0 | 0.1455556
10246286.9 | 0.09042222 | 0.06865152 | 0.0365 | 0.03782222 | 0.05167778 | 0.03843333 | 0.09562222
10430905.0 | 0.07912222 | 0.07006061 | 0.03528889 | 0.04447778 | 0.05876667 | 0.04878889 | 0.1001333
10593541.5 | 0.08567778 | 0.06359091 | 0.03567778 | 0.03625556 | 0.04478889 | 0.03575556 | 0.09404444
10714435.4 | 0.08987778 | 0.07940909 | 0.04141111 | 0.0387 | 0.05194444 | 0.04225556 | 0.09938889
10790641.3 | 0.1105333 | 0.1021212 | 0.05356667 | 0.05382222 | 0.07528889 | 0.05776667 | 0.1134111
10889031.8 | 0.09987778 | 0.06963636 | 0.03201111 | 0.05126667 | 0.06811111 | 0.05573333 | 0.1053667
11043148.1 | 0.09584444 | 0.08559091 | 0.02368889 | 0.04544444 | 0.06094444 | 0.03446667 | 0.09933333
11292142.7 | 0.09068889 | 0.07934848 | 0.03757778 | 0.04395556 | 0.05522222 | 0.03765556 | 0.1098444
11441227.6 | 0.08773333 | 0.07431818 | 0.03456667 | 0.04073333 | 0.04595556 | 0.03311111 | 0.09241111
11542841.7 | 0.09442222 | 0.08286364 | 0.04253333 | 0.04932222 | 0.05454444 | 0.04038889 | 0.1051
11672124.9 | 0.08764444 | 0.07484848 | 0.03082222 | 0.03663333 | 0.04978889 | 0.03623333 | 0.09628889
11747427.9 | 0.1014556 | 0.09348485 | 0.04534444 | 0.06263333 | 0.0657 | 0.04467778 | 0.1184889
11820870.1 | 0.1061667 | 0.09457576 | 0.0511 | 0.05415556 | 0.06572222 | 0.05302222 | 0.1115
11918029.8 | 0.1124556 | 0.1021061 | 0.03984444 | 0.04817778 | 0.07007778 | 0.06001111 | 0.1176222
12082374.3 | 0.1191667 | 0.1038333 | 0.06897778 | 0.07445556 | 0.07654444 | 0.0625 | 0.1201778
12246965.5 | 0.1233333 | 0.1085152 | 0.04931111 | 0.07198889 | 0.06585556 | 0.05388889 | 0.1176556
12332290.9 | 0.1234667 | 0.1214848 | 0.06801111 | 0.08484444 | 0.08243333 | 0.0668 | 0.1167778
12506119.7 | 0.08255556 | 0.07213636 | 0.03127778 | 0.04293333 | 0.04288889 | 0.02553333 | 0.09573333
12711631.0 | 0.09295556 | 0.06557576 | 0.01863333 | 0.05158889 | 0.04015556 | 0.02586667 | 0.08294444
12782765.2 | 0.09293333 | 0.06812121 | 0.04541111 | 0.05045556 | 0.04026667 | 0.02876667 | 0.09492222
12892978.5 | 0.08877778 | 0.06437879 | 0.0479 | 0.05511111 | 0.0418 | 0.02726667 | 0.09478889
12979749.8 | 0.1010778 | 0.07654545 | 0.04283333 | 0.06722222 | 0.04396667 | 0.03008889 | 0.1001889
13021355.0 | 0.104 | 0.06666667 | 0.04938889 | 0.06261111 | 0.04295556 | 0.02922222 | 0.09484444
13251306.9 | 0.1002111 | 0.0725303 | 0.04973333 | 0.06554444 | 0.04264444 | 0.03237778 | 0.1025222
13364670.3 | 0.09103333 | 0.06328788 | 0.05168889 | 0.07014444 | 0.04664444 | 0.03612222 | 0.1092222
13699760.4 | 0.1214889 | 0.1098333 | 0.08032222 | 0.1016889 | 0.07596667 | 0.05878889 | 0.1227111
13825117.9 | 0.1254778 | 0.1103636 | 0.07674444 | 0.1095333 | 0.07334444 | 0.05493333 | 0.1216667
13954730.0 | 0.1231778 | 0.1054242 | 0.07317778 | 0.1007667 | 0.07545556 | 0.05985556 | 0.1199889
14035652.3 | 0.1334111 | 0.1064545 | 0.07812222 | 0.1156111 | 0.07518889 | 0.06205556 | 0.1294444
14203777.6 | 0.1306889 | 0.09801515 | 0.08183333 | 0.1078 | 0.07303333 | 0.05695556 | 0.1281333
14291585.4 | 0.1252222 | 0.1105909 | 0.07475556 | 0.09787778 | 0.07608889 | 0.0599 | 0.1255222
14349495.7 | 0.1287111 | 0.1094697 | 0.08097778 | 0.09532222 | 0.07142222 | 0.05383333 | 0.1167222
14453381.7 | 0.1057333 | 0.08172727 | 0.07887778 | 0.1023444 | 0.06132222 | 0.04444444 | 0.1171667
14592593.5 | 0.1168556 | 0.09498485 | 0.06811111 | 0.1007556 | 0.05723333 | 0.04447778 | 0.1094333
14753396.0 | 0.1034889 | 0.08156061 | 0.04795556 | 0.08722222 | 0.04501111 | 0.03743333 | 0.09497778
14835051.7 | 0.1129833 | 0.08072727 | 0.05251667 | 0.08636667 | 0.05616667 | 0.03988333 | 0.1060333
14940374.5 | 0.1067222 | 0.086 | 0.06781111 | 0.08271111 | 0.04612222 | 0.03565556 | 0.09637778
15051372.6 | 0.1138222 | 0.07712121 | 0.07763333 | 0.1107444 | 0.0569 | 0.04582222 | 0.1123111
15170589.7 | 0.1091111 | 0.07198485 | 0.03934444 | 0.06873333 | 0.04696667 | 0.03473333 | 0.09762222
15262245.8 | 0.1189889 | 0.08351515 | 0.06242222 | 0.082 | 0.04685556 | 0.03395556 | 0.1045778
15344150.8 | 0.1076333 | 0.08134848 | 0.06082222 | 0.06457778 | 0.04955556 | 0.03965556 | 0.1045667
15445569.3 | 0.1152222 | 0.0810303 |  | 0.06638889 | 0.05686667 | 0.04523333 | 0.1005111
15553326.2 | 0.1015556 | 0.0620303 |  | 0.04664444 | 0.05527778 | 0.04644444 | 0.1149778
15876900.6 | 0.09934444 | 0.06760606 |  | 0.05624444 | 0.04836667 | 0.0373 | 0.1069444
16096910.3 | 0.1434778 | 0.1385 |  |  | 0.09556667 | 0.07925556 | 0.1335778
16247558.1 | 0.1232556 | 0.09442424 |  |  | 0.0556 | 0.0444 | 0.1207556
16329722.9 | 0.1032167 | 0.08292045 |  |  | 0.049075 | 0.03185 | 0.1023583
16406157.3 | 0.1105083 | 0.08877273 |  |  | 0.05915833 | 0.0446 | 0.1133417
16498294.4 | 0.1273833 | 0.1037841 |  |  | 0.06298333 | 0.04840833 | 0.1210417
16589283.1 | 0.1162583 | 0.095125 |  |  | 0.04933333 | 0.04145833 | 0.1116083
16654557.0 | 0.120225 | 0.08746591 |  |  | 0.05995 | 0.04635833 | 0.1153833
16737489.1 | 0.12665 | 0.09748864 |  |  | 0.05455 | 0.04489167 | 0.1087917
16802158.1 | 0.1232 | 0.1025455 |  |  | 0.06184444 | 0.04406667 | 0.1116
16882346.2 | 0.1356333 | 0.1084545 |  |  | 0.05755556 | 0.04055556 | 0.1163556
16974211.6 | 0.1318667 | 0.1068295 |  |  | 0.06355 | 0.05149167 | 0.1210917
17037100.5 | 0.1133222 | 0.09630303 |  |  | 0.05038889 | 0.03975556 | 0.09436667
17148548.1 | 0.1321111 | 0.1007576 |  |  | 0.06042222 | 0.04551111 | 0.1151
17188573.7 | 0.1287778 | 0.1068485 |  |  | 0.05938889 | 0.04811111 | 0.1171111
17268878.3 | 0.1267444 | 0.09701515 |  |  | 0.06371111 | 0.05128889 | 0.1120333
17416243.9 | 0.1172667 | 0.09795455 |  |  | 0.05965833 | 0.04334167 | 0.1148333
17532378.9 | 0.1230667 | 0.1016212 |  |  | 0.06054444 | 0.04696667 | 0.1169333
17607271.8 | 0.1171667 | 0.09875758 |  |  | 0.06308889 | 0.0516 | 0.1086778
17666175.7 | 0.1182 | 0.09680303 |  |  | 0.06331111 | 0.04777778 | 0.1220333
17719209.2 | 0.1184778 | 0.08480303 |  |  | 0.06185556 | 0.04987778 | 0.1171
17772016.9 | 0.1105444 | 0.0864697 |  |  | 0.06154444 | 0.04181111 | 0.1131222
17880460.4 | 0.1224889 | 0.08501515 |  |  | 0.05543333 | 0.03836667 | 0.1157889
18020710.2 | 0.1355556 | 0.1059545 |  |  | 0.08241111 | 0.06267778 | 0.1434222
18147319.4 | 0.1295556 | 0.08333333 |  |  | 0.08127778 | 0.06478889 | 0.1411111
18226142.9 | 0.14435 | 0.09984091 |  |  | 0.07599167 | 0.06903333 | 0.1465667
18314579.3 | 0.1414167 | 0.1056364 |  |  | 0.08844167 | 0.074525 | 0.14865
18385577.7 | 0.1304667 | 0.09715152 |  |  | 0.07984444 | 0.06578889 | 0.1414
18435103.5 | 0.1295778 | 0.1008182 |  |  | 0.07068889 | 0.05223333 | 0.1373222
18604871.2 | 0.1443667 | 0.1077841 |  |  | 0.08061667 | 0.06710833 | 0.1828167
18923646.0 | 0.1176583 | 0.08630682 |  |  | 0.06663333 | 0.056675 | 0.133825
19010941.1 | 0.1198111 | 0.09428788 |  |  | 0.06686667 | 0.04623333 | 0.1286222
19132531.7 | 0.1945556 | 0.1615152 |  |  | 0.1124444 | 0.1116667 | 0.1874444
19241837.4 | 0.1728889 | 0.1534848 |  |  | 0.1138889 | 0.1174444 | 0.1923333
19343715.6 | 0.1414444 | 0.1392424 |  |  | 0.1068889 | 0.09288889 | 0.2012222
19408034.7 | 0.177 | 0.1619697 |  |  | 0.1361111 | 0.1283333 | 0.2171111
19490937.1 | 0.2156667 | 0.1783333 |  |  | 0.1322222 | 0.1188889 | 0.2112222
19645576.0 | 0.1814444 | 0.1822727 |  |  | 0.1422222 | 0.1373333 | 0.2294444
19737923.0 | 0.2344444 | 0.1901515 |  |  | 0.1193333 | 0.1138889 | 0.2263333
19800317.4 | 0.2097778 | 0.1919697 |  |  | 0.11 | 0.1043333 | 0.2075556
19868692.2 | 0.2194444 | 0.175303 |  |  | 0.1193333 | 0.1127778 | 0.2145556
19928969.1 | 0.1868889 | 0.1739394 |  |  | 0.1454444 | 0.1257778 | 0.224
19998401.4 | 0.2087778 | 0.2118182 |  |  | 0.1571111 | 0.1513333 | 0.2273333

## IRI
IRI (inch/mile)
ESAL | N01 | N02 | N05 | N08 | S05 | S06 | S13
0 | 63.62121 | 40.02174 | 56.67816 | 37.2973 | 45.5 | 50.6092 | 62.75287
299895.3 | 65.81061 | 41.44493 | 57.22414 | 37.42432 | 46.55862 | 49.40575 | 62.69425
511984.7 | 65.81061 | 41.44493 | 57.22414 | 37.42432 | 46.55862 | 49.40575 | 62.69425
568766.2 | 63.81212 | 40.84493 | 57.53333 | 38.28468 | 47.44713 | 49.04713 | 63.41494
681325.7 | 63.48333 | 40.34783 | 56.53563 | 37.74775 | 46.57011 | 49.93333 | 62.42414
692371.7 | 64.89242 | 40.59565 | 57.1046 | 37.86486 | 46.29885 | 49.34138 | 62.83333
894509.4 | 66.5303 | 40.56957 | 57.08736 | 38.57658 | 46.15057 | 48.78966 | 63.32299
935438.8 | 65.00303 | 41.32464 | 56.65517 | 38.4009 | 47.56437 | 49.17701 | 63.5046
1028347.6 | 67.84242 | 39.32319 | 57.21839 | 38.70991 | 48.22644 | 49.25057 | 65.20345
3091402.7 | 69.57576 | 43.74638 | 62.54598 | 43.60811 | 46.36207 | 53.47701 | 65.97701
3308020.1 | 69.85606 | 43.42029 | 64.13793 | 44.52703 | 47.64943 | 53.98276 | 66.70115
3404771.3 | 68.64394 | 44.33333 | 63.63793 | 44.48649 | 49.83333 | 53.22414 | 65.42529
3499222.5 | 67.4697 | 42.53623 | 59.60345 | 44.45946 | 44.92529 | 53.20115 | 67.93678
3687184.7 | 68.96212 | 43.01449 | 65.10345 | 45.21622 | 49.71839 | 56.14368 | 66.72414
3814443.8 | 86.6053 | 48.44203 | 71.91954 | 54.22973 | 46.55747 | 51.18391 | 77.93103
3834384.3 | 70.31818 | 42.9058 | 63.90805 | 44.9955 | 50.77011 | 56.47126 | 66.05833
3928770.8 | 69.42424 | 44.26812 | 64.77586 | 45.47297 | 48.89655 | 53.56322 | 65.00575
4523776.5 | 68.825 | 43.65909 | 58.19643 | 45.65278 | 49.23214 | 59.69643 | 67.10714
4647214.6 | 67.83333 | 43.56061 | 62.30357 | 46.90278 | 47.29167 | 56.07143 | 66.4881
4983809.5 | 68.96667 | 44.18182 | 58.64286 | 44.33796 | 41.95833 | 52.22024 | 70.47619
5128012.6 | 67.8 | 44.52273 | 58.70238 | 45.49074 | 43.65476 | 54.46429 | 67.3631
5215955.4 | 68.24167 | 42.24242 | 59.2619 | 44.37963 | 44.97619 | 56.24405 | 65.3631
5251588.6 | 67.375 | 43.59091 | 60.03571 | 45.13426 | 41.19048 | 53.83929 | 66.44048
5405141.6 | 67.73333 | 42.64394 | 58.89286 | 44.66667 | 42.4881 | 53.65476 | 65.29762
5452402.0 | 67.66667 | 45.21212 | 60.69643 | 44.39352 | 41.01786 | 52.61905 | 67.9881
5635434.6 | 67.66667 | 45.21212 | 60.69643 | 44.39352 | 41.01786 | 52.61905 | 67.9881
5749563.2 | 68.31667 | 45.69697 | 60.05952 | 46.53704 | 42.68452 | 53.52976 | 65.54762
5953292.3 | 68.90833 | 44.30303 | 62.27976 | 46.99537 | 44.83929 | 53.39286 | 65.49405
6110516.5 | 67.875 | 44.93182 | 61.73214 | 45.98148 | 42.94643 | 52.22024 | 66.88095
6332281.1 | 67.79167 | 44.80303 | 58.97619 | 46.19444 | 41.94643 | 52.36905 | 67.24405
6916176.9 | 65.99167 | 44.01515 | 57.78571 | 46.08333 | 41.70833 | 50.6131 | 70.22024
7365216.9 | 66.625 | 43.35606 | 62.16667 | 47.16667 | 43.27976 | 54.21429 | 65.66071
7480747.9 | 66.83333 | 44.62121 | 60.50595 | 48.28241 | 42.79167 | 54.35714 | 66.71429
7783669.7 | 67.15833 | 44.7197 | 60.2381 | 48.50463 | 43.22619 | 53.625 | 67.80357
7849609.5 | 85.46667 | 66.03788 | 82.00595 | 66.55093 | 66.33929 | 74.5 | 80.04762
7954309.4 | 68.64167 | 46.2803 | 60.13095 | 48.94444 | 44.8869 | 55.91071 | 67.61905
8134767.8 | 68.78333 | 45.67424 | 62.34524 | 50.37037 | 45.29167 | 55.65476 | 66.20833
8270617.8 | 67.41667 | 45.29545 | 62.80952 | 49.33796 | 46.69643 | 59.72024 | 66.1369
8881897.1 | 68.15833 | 44.77273 | 63.28571 | 51.71759 | 50.94643 | 63.27976 | 68.64286
8947815.5 | 65.80833 | 45.5 | 62.95238 | 52.87963 | 46.2381 | 60.81548 | 67.13095
9174039.5 | 79.68333 | 48.79545 | 76.67262 | 55.40278 | 55.82738 | 66.7381 | 73.15476
9270873.3 | 66.24167 | 45.73485 | 60.52381 | 50.19907 | 46.3631 | 60.43452 | 67.41667
9387657.3 | 66.53333 | 45.62121 | 60.3869 | 52.22685 | 54.35714 | 69.04167 | 69.32143
9551849.8 | 68.41667 | 45.97727 | 62.82143 | 51.99537 | 49.44048 | 59.69048 | 68.23214
9758960.6 | 67.83333 | 46.15152 | 61.28571 | 52.36574 | 46.49405 | 57.625 | 66.51786
10009457.4 | 67.50833 | 46.37879 | 60.30357 | 53.28241 | 49.8869 | 61.08929 | 67.67262
10009457.4 | 68.64444 | 46.33333 | 84.9 | 53.42222 | 50.74444 | 60.63333 | 68.1
10246286.9 | 66 | 46.16667 | 76.07778 | 59.06667 | 49.6 | 59.95556 | 68.04444
10430905.0 | 83.78889 | 47.31818 | 75.93333 | 60.24444 | 51.41111 | 63.35556 | 68.12222
10593541.5 | 65.62222 | 45.54545 | 77.11111 | 57.84444 | 49.91111 | 61.95556 | 68.03333
10714435.4 | 65.08889 | 43.98485 | 78.32222 | 61.93333 | 49.96667 | 61.53333 | 67.03333
10790641.3 | 64.26667 | 44.74242 | 75.85556 | 53.81778 | 50.13333 | 61.07778 | 67.95556
10889031.8 | 65.65556 | 46.71212 | 73.84444 | 58.62222 | 51.45556 | 59.87778 | 68.95556
11043148.1 | 65.78889 | 44.68182 | 72.84444 | 61.15556 | 63.1 | 60.8 | 71.03333
11292142.7 | 68.33333 | 44.5 | 75.33333 | 57.12222 | 51.07778 | 54.52222 | 69.4
11441227.6 | 65.2 | 44.24242 | 73 | 59.77778 | 49.5 | 54.98889 | 69.11333
11542841.7 | 66.2 | 44.5 | 76.83333 | 58.62222 | 51.04444 | 56.12222 | 67.48889
11672124.9 | 65.74444 | 44.42424 | 76.5 | 59 | 50.72222 | 56.32222 | 66.83333
11747427.9 | 66.2 | 46.30303 | 78.68889 | 58.13333 | 50.75556 | 56.32222 | 68.66667
11820870.1 | 65.83333 | 43.72727 | 77.05556 | 59.92222 | 50.94444 | 56.62222 | 67.57778
11918029.8 | 65.16667 | 44.84848 | 77.91111 | 61.76667 | 51.77778 | 62.72222 | 67.56667
12082374.3 | 65.11111 | 44.5 | 79.27778 | 57.93333 | 51.12222 | 58.15556 | 68.23333
12246965.5 | 65.48889 | 45.06061 | 79.18889 | 63.25556 | 50.91111 | 58.95556 | 67.2
12332290.9 | 65.72222 | 45.25758 | 79.3 | 63.44444 | 51.04444 | 59.54444 | 68.26667
12506119.7 | 67.67778 | 45.21212 | 79.2 | 64.86667 | 52.53333 | 60.88889 | 66.73333
12711631.0 | 67.12222 | 45.93939 | 78.24444 | 62.55556 | 52.62222 | 62.62222 | 68
12782765.2 | 67.01111 | 45.40909 | 80.71111 | 64.87778 | 52 | 61.84444 | 68.75556
12892978.5 | 66.28889 | 46.31818 | 81.05556 | 62.83333 | 51.04444 | 59.73333 | 70.17778
12979749.8 | 67.41111 | 47.10606 | 79.96667 | 65.11111 | 49.84444 | 59.41111 | 68.22222
13021355.0 | 68.6 | 46.30303 | 83.82222 | 64.63333 | 53.04444 | 63.46667 | 65.67778
13251306.9 | 67.96667 | 46.51515 | 82.08889 | 67.54444 | 52.94444 | 66 | 69.11111
13364670.3 | 67.23333 | 46.51515 | 78.48889 | 67.15556 | 52.46667 | 61.26667 | 68.73333
13699760.4 | 67.6 | 46.16667 | 81.54444 | 68.68889 | 52.7 | 64.38889 | 69.5
13825117.9 | 68.3 | 47.57576 | 80.22222 | 66.64444 | 56.03333 | 68.57778 | 70.1
13954730.0 | 65.52222 | 46.21212 | 80.16667 | 68.58889 | 52.2 | 59.62222 | 69.74444
14035652.3 | 68.43333 | 47.77273 | 81.58889 | 67.44444 | 55 | 65.06667 | 69.48889
14203777.6 | 67.82222 | 47.0303 | 75.38889 | 73.16667 | 47.76667 | 56.38889 | 70.57778
14291585.4 | 67.11111 | 47.21212 | 74.05556 | 74.84444 | 49.45556 | 56.27778 | 69.23333
14349495.7 | 68.43333 | 47.57576 | 82.4 | 70.97778 | 50.94444 | 61.87778 | 68.5
14453381.7 | 66.84444 | 46.13636 | 84.68889 | 71.23333 | 52.04444 | 69.14444 | 70.07778
14592593.5 | 68.3 | 45.71212 | 82.11111 | 71.65556 | 50.65556 | 67.73333 | 68.15556
14753396.0 | 67.31111 | 46.87879 | 81.71111 | 76.34444 | 50.78889 | 64.73333 | 68.48889
14835051.7 | 68.23333 | 46.02273 | 80.58333 | 74.23333 | 49.95 | 60.4 | 71.93333
14940374.5 | 68.73333 | 47.77273 | 84.63333 | 74.76667 | 49.82222 | 61.15556 | 70.3
15051372.6 | 68.51111 | 47.22727 | 89.08889 | 87.6 | 49.05556 | 58.77778 | 71.86667
15170589.7 | 68.82222 | 47.39394 | 84.35556 | 86.2 | 49.87778 | 64.83333 | 68.05556
15262245.8 | 68.1 | 48 | 88.03333 | 93.4 | 49.86667 | 61.6 | 69.16667
15344150.8 | 68.38889 | 47.68182 | 90.07778 | 97.54444 | 49.56667 | 63.35556 | 69.65556
15445569.3 | 67.4 | 47.45455 | 78.75556 | 88.96667 | 52.66667 | 63.02222 | 69.56667
15553326.2 | 66.51111 | 48.92424 |  |  | 45.72222 |  | 71.13333
15876900.6 | 68.32222 | 47.63636 | 78.17778 | 85.56667 | 51.01111 | 67.52222 | 70.38889
16096910.3 | 68.27778 | 45.37879 |  |  | 51.43333 | 49.04444 | 69.65556
16247558.1 | 68.25556 | 46.87879 |  |  | 55.3 | 57.47778 | 72.61111
16329722.9 | 67.475 | 46.53409 |  |  | 51.41667 | 48.19167 | 70.03333
16406157.3 | 68.33333 | 46.79545 |  |  | 50.38333 | 48.04167 | 68.8
16498294.4 | 69.28333 | 48.14773 |  |  | 48.74167 | 48.58333 | 70.725
16589283.1 | 68.775 | 46.78409 |  |  | 51.36667 | 50.25833 | 68.35
16654557.0 | 68.75833 | 47.89773 |  |  | 49.68333 | 48.90833 | 68.98333
16737489.1 | 69.30833 | 47.84091 |  |  | 49.55 | 50.34167 | 67.99167
16802158.1 | 69.46667 | 48.19697 |  |  | 50.51111 | 50.93333 | 67.28889
16882346.2 | 67.81111 | 47.62121 |  |  | 48.98889 | 50.47778 | 68.88889
16974211.6 | 69.15833 | 47.75 |  |  | 50.91667 | 50.05 | 69.45
17037100.5 | 69.44444 | 46.68182 |  |  | 51.98889 | 52.77778 | 69.42222
17148548.1 | 69.4 | 48.21212 |  |  | 53.11111 | 54.45556 | 68.97778
17188573.7 | 68.65556 | 46.90909 |  |  | 51.31111 | 53.44444 | 70.03333
17268878.3 | 71.04444 | 47.83333 |  |  | 52.17778 | 51.44444 | 69.35556
17416243.9 | 70.18333 | 47.875 |  |  | 53.56667 | 56.00833 | 69.35833
17532378.9 | 70.16667 | 48.19697 |  |  | 51.11111 | 53.26667 | 68.86667
17607271.8 | 70.74444 | 48.34848 |  |  | 54.06667 | 58.15556 | 70.93333
17666175.7 | 70.48889 | 47.65152 |  |  | 51.12222 | 54.4 | 69.38889
17719209.2 | 70.15556 | 48.84848 |  |  | 51.72222 | 56 | 68.51111
17772016.9 | 71.26667 | 47.09091 |  |  | 54.07778 | 59.43333 | 71.9
17880460.4 | 70.18889 | 48.86364 |  |  | 50.31111 | 59 | 69.23333
18020710.2 | 72.78889 | 49.19697 |  |  | 51.12222 | 58.02222 | 69
18147319.4 | 72.56667 | 47.95455 |  |  | 54.43333 | 64.46667 | 70.75556
18226142.9 | 71.25833 | 48.875 |  |  | 50.4 | 56.83333 | 68.76667
18314579.3 | 71.175 | 49.35227 |  |  | 52.01667 | 56.48333 | 69.85833
18385577.7 | 72.82222 | 47.98485 |  |  | 51 | 62.36667 | 68.17778
18435103.5 | 71.86667 | 48.84848 |  |  | 52.81111 | 66.05556 | 72.24444
18604871.2 | 69.9 | 47.875 |  |  | 54.84167 | 70.69167 | 70.5
18678185.6 | 71.54444 | 47.12121 |  |  | 54.46667 | 74.38889 | 69.92222
18750552.6 | 71.26667 | 48.65152 |  |  | 51.83333 | 60.8 | 71.15556
18874788.6 | 71.11667 | 49.45455 |  |  | 48.85 | 54.7 | 69.75833
18923646.0 | 72 | 49.14773 |  |  | 50.10833 | 56.41667 | 70.28333
19010941.1 | 72.05556 | 47.62121 |  |  | 50.57778 | 56 | 71.31111
19132531.7 | 66.8 | 51.86364 |  |  | 49.42222 | 56.28889 | 70.51111
19241837.4 | 68.22222 | 52.43939 |  |  | 50.32222 | 55.35556 | 69.13333
19343715.6 | 70.55833 | 50.18182 |  |  | 51.08333 | 54.875 | 71.26667
19408034.7 | 69.8 | 51.25 |  |  | 49.55 | 55.78333 | 69.93333
19490937.1 | 70.15 | 51.07955 |  |  | 51.1 | 57.775 | 70.70833
19645576.0 | 69.4 | 51.5303 |  |  | 51.14444 | 60.37778 | 70.7
19737923.0 | 72.57778 | 47.92424 |  |  | 50.44444 | 56.37778 | 69.03333
19800317.4 | 74.38889 | 47.89394 |  |  | 50.93333 | 55.65556 | 69.72222
19868692.2 | 71.35556 | 51.07576 |  |  | 50.54444 | 54.2 | 72.04444
19928969.1 | 71.97778 | 49.21212 |  |  | 49.75556 | 54.21111 | 71.27778
19998401.4 | 73.17778 | 47.90909 |  |  | 49.48889 | 54.47778 | 72.56667